## 0-raw
Publisher | DOI | Name | Raw_value | Raw_unit | Value | Unit | specifier | Text | Snowball | AutoSentenceParser
arXiv | 14/10.1039/C7CP03960C | MoSe2 | 1.13 | eV | [1.13] | ElectronVolt^(1.0) | band gap | H-MoSe2 is a semicon- ductor with a direct band gap of about 1.13 eV while T-MoSe2, ZT-MoSe2 and SO-MoSe2 are zero band gap materials. | 1 | 1
arXiv | 14/10.1039/C7CP03960C | P | 0.7 | eV | [0.7] | ElectronVolt^(1.0) | band gap | We found that a-P/H-MoSe2 and b-P/H-MoSe2 are semicon- ductors with a band gap of 0.7 eV and 1.1 eV, respectively, the former exhibiting an indirect gap while the latter has a direct band gap. | 1 | 1
arXiv | 19/10.1088/1367-2630/16/6/065001 | graphene | 2 | meV | [2.0] | (10^-3.0) * ElectronVolt^(1.0) | band gap | The inclusion of SOC opens a band gap of 2 meV, which is small, but much larger than in the case of graphene New J. Phys. 16 (2014) 065001 S Sattar et al 3 Figure 1. | 1 | 1
arXiv | 19/10.1088/1367-2630/16/6/065001 | Si | 2 | meV | [2.0] | (10^-3.0) * ElectronVolt^(1.0) | band gap | Without vdW interaction and without SOC we obtain again a band gap of 2 meV, indicating the minor inﬂuence of the substrate despite the fact that the interlayer spacing between Ar and Si is large. | 1 | 1
arXiv | 18/10.1088/0953-8984/27/11/115503 | GdN | 6.4 | eV | [6.4] | ElectronVolt^(1.0) | band gap | They determine a U parameter equal to 6.4 eV in order to ﬁx the experimental band gap of GdN, while J was set to zero for sake of simplicity. | 1 | 1
arXiv | 18/10.1088/0953-8984/27/11/115503 | SmN | −0.15 | eV | [-0.15] | ElectronVolt^(1.0) | band gap | With these parameters they obtain a semi-metallic solution for the FM phase of SmN, where the indirect band gap is of about −0.15 eV. | 1 | 1
arXiv | 8/10.1038/nature09720 | SrTiO3 | 3 | eV | [3.0] | ElectronVolt^(1.0) | bandgap | Our discoveries demonstrate that a highly mobile 2DEG can be read- ily obtainedwithoutany elaborate interfacepreparation atthesurface of SrTiO3, even in the case of the non-doped 3 eV bandgap insulator. | 1 | 1
arXiv | 11/10.1038/s41467-021-21203-6 | ZnO | 3.4 | eV | [3.4] | ElectronVolt^(1.0) | band gap | Among them is the wide band gap (3.4 eV), intrinsically n-doped (EF ca. 0.2 eV below the CB) semiconductor ZnO, which has a variety of native deep donor defects leading to a broad photoluminescence signal below the fundamental band gap energy27,28. | 1 | 1
arXiv | 11/10.1038/s41467-021-21203-6 | BB | 3.4 | eV | [3.4] | ElectronVolt^(1.0) | band gap | This unam- biguously conﬁrms that, downward BB, and hence the PIPT, is not driven by excitations across the ZnO band gap (3.4 eV). | 0 | 1
arXiv | 11/10.1038/s41467-021-21203-6 | ZnO | 3.4 | eV | [3.4] | ElectronVolt^(1.0) | band gap | This unam- biguously conﬁrms that, downward BB, and hence the PIPT, is not driven by excitations across the ZnO band gap (3.4 eV). | 1 | 0
arXiv | 11/10.1038/s41467-021-21203-6 | VB | 0.4 | eV | [0.4] | ElectronVolt^(1.0) | band gap | This shows that the in-gap states responsible for the SMT must lie deeply in the band gap, closer than 0.4 eV above the VB maximum. | 0 | 1
arXiv | 7/10.1021/ic4018135 | SrFBiS2 | 0.8 | eV | [0.8] | ElectronVolt^(1.0) | band gap | First principle calculations (Figure 4) conﬁrm that SrFBiS2 is a semiconductor with a direct band gap of 0.8 eV located at X point. | 1 | 1
arXiv | 131/10.1103/PhysRevApplied.1.024005 | ZnO | ∼0.8 | eV | [0.8] | ElectronVolt^(1.0) | band gap | In fact, the problem of the band gap underestimation related to the local or semilocal approximations of the exchange correlation functional is particularly relevant in the case of ZnO, with a calculated gap of only ∼0.8 eV. | 0 | 1
arXiv | 132/10.1103/PhysRevApplied.15.044004 | GaAs | 1.519 | eV | [1.519] | ElectronVolt^(1.0) | bandgap | In order to estimate F-K absorption coeﬃcients in our nip-DBR at 4.2 K (Fig. 3(b),(c) and Fig. 4), we make use of Eqs. 2–6, taking the low-temperature GaAs bandgap of 1.519 eV and β extracted from ﬁtting the data in Fig. 7(c). | 1 | 1
arXiv | 132/10.1103/PhysRevApplied.15.044004 | GaAs | 0.76 | eV | [0.76] | ElectronVolt^(1.0) | Eg | The surface is modelled via a Schottky barrier of Eg/2 = 0.76 eV reﬂecting the mid-gap Fermi-level pinning at the GaAs surface24. | 0 | 1
arXiv | 132/10.1103/PhysRevApplied.15.044004 | GaAs | 0.71 | eV | [0.71] | ElectronVolt^(1.0) | bandgap | 37In order to estimate the capping ﬁelds in Ref.36, we assume mid- gap pinning, dividing half the bandgap Eg/2 = 0.71 eV of GaAs at 300 K by the capping layer thicknesses there reported. | 1 | 1
arXiv | 73/10.1016/j.mtcomm.2023.107183 | BPN-GaN | 2.3 | eV | [2.3] | ElectronVolt^(1.0) | band gap | Our findings reveal that the band gap values for BPN-GaN and BPN-AlN are 2.3 eV and 3.2 eV, respectively, at the HSE06 level. | 1 | 1
arXiv | 73/10.1016/j.mtcomm.2023.107183 | BPN-AlN | 3.2 | eV | [3.2] | ElectronVolt^(1.0) | band gap | Our findings reveal that the band gap values for BPN-GaN and BPN-AlN are 2.3 eV and 3.2 eV, respectively, at the HSE06 level. | 1 | 0
arXiv | 73/10.1016/j.mtcomm.2023.107183 | BPN-GaN | 2.31 | eV | [2.31] | ElectronVolt^(1.0) | band gap | In the case of BPN-GaN (see Figure 5(a)), the band gap is indirect (from X-point to G-point) and measures 1.86 and 2.31 eV at the GGA/PBE and HSE06 levels, respectively. | 0 | 1
arXiv | 73/10.1016/j.mtcomm.2023.107183 | BPN-AlN | 2.32 | eV | [2.32] | ElectronVolt^(1.0) | band gap | For BPN-AlN, the indirect band gap values from the X-point to the G-point are 2.32 eV and 3.18 eV according to the GGA/PBE and HSE06 calculations, respectively (see Figure 5(b)). | 0 | 1
arXiv | 73/10.1016/j.mtcomm.2023.107183 | BPN-AlN | 2.30 | eV | [2.3] | ElectronVolt^(1.0) | band gap | With band gap values of 2.30 eV for BPN-AlN and 3.18 eV for BPN-GaN, these materials offer a tunable range of band gaps, enabling tailored electronic and optical functionalities. | 1 | 1
arXiv | 73/10.1016/j.mtcomm.2023.107183 | BPN-GaN | 2.31 | eV | [2.31] | ElectronVolt^(1.0) | band gap | In the case of BPN-GaN, the band gap is indirect and measures 2.31 eV and 1.86 eV at the HSE06 and GGA/PBE levels, respectively. | 0 | 1
arXiv | 73/10.1016/j.mtcomm.2023.107183 | BPN-AlN | 2.32 | eV | [2.32] | ElectronVolt^(1.0) | bandgap | For BPN-AlN, the indirect bandgap values are 2.32 eV and 3.18 eV, according to GGA/PBE and HSE06 calculations, respectively. | 0 | 1
arXiv | 98/10.1039/D2CP02724K | VCCl2 | 0 | meV | [0.0] | (10^-3.0) * ElectronVolt^(1.0) | band gap | In the absence of SOC, the band gap increases monotonously from 0 meV with increasing electric ﬁeld for VCCl2. | 0 | 1
arXiv | 123/10.1088/1361-6528/abcf6d | Pb | 1.3-2.1 | eV | [1.3, 2.1] | ElectronVolt^(1.0) | band gaps | Similar to Pb-based perovskites, Sn-based perovskites also have direct band gaps ranging from 1.3-2.1 eV with high absorption coefficients of around 104 cm-1 in visible region [126]. | 0 | 1
arXiv | 123/10.1088/1361-6528/abcf6d | Sn | 1.3-2.1 | eV | [1.3, 2.1] | ElectronVolt^(1.0) | band gaps | Similar to Pb-based perovskites, Sn-based perovskites also have direct band gaps ranging from 1.3-2.1 eV with high absorption coefficients of around 104 cm-1 in visible region [126]. | 1 | 0
arXiv | 123/10.1088/1361-6528/abcf6d | Cl | 1.3-3.61 | eV | [1.3, 3.61] | ElectronVolt^(1.0) | band gap | For instance, the band gap can be tuned from 1.3-3.61 eV from by changing the X anion in MASnX3 from I- to Cl-. | 0 | 1
arXiv | 123/10.1088/1361-6528/abcf6d | (Pb1-xSnx)I3 | 1.2 | eV | [1.2] | ElectronVolt^(1.0) | band gap | Recently, MA(Pb1-xSnx)I3 has demonstrated a band gap below 1.2 eV at x = 0.5 [128]. | 0 | 1
arXiv | 123/10.1088/1361-6528/abcf6d | CsGeI3, MAGeI3 | 1.6-2.35 | eV | [1.6, 2.35] | ElectronVolt^(1.0) | band gaps | CsGeI3, MAGeI3, and FAGeI3 have direct band gaps varying from 1.6-2.35 eV with increasing A cation size [141]. | 0 | 1
arXiv | 123/10.1088/1361-6528/abcf6d | FAGeI3 | 1.6-2.35 | eV | [1.6, 2.35] | ElectronVolt^(1.0) | band gaps | CsGeI3, MAGeI3, and FAGeI3 have direct band gaps varying from 1.6-2.35 eV with increasing A cation size [141]. | 1 | 0
arXiv | 123/10.1088/1361-6528/abcf6d | Cs2AgSbBr6 | 2.18 | eV | [2.18] | ElectronVolt^(1.0) | band gap | The alloy double perovskites exhibited a band gap value of 2.08 eV at x = 0.9, which is smaller than Cs2AgSbBr6 (2.18 eV)49 and Cs2AgBiBr6 (2.25 eV). | 1 | 1
arXiv | 123/10.1088/1361-6528/abcf6d | BaZrS3 | 1.5-2 | eV | [1.5, 2.0] | ElectronVolt^(1.0) | band gaps | Owing to their stable crystal structure and smaller band gaps (1.5-2 eV), BaZrS3, SrZrS3, LaYS3 are materials investigated most among chalcogenide perovskites. | 1 | 1
arXiv | 123/10.1088/1361-6528/abcf6d | α-SrZrS3 | 2.05-2.13 | eV | [2.05, 2.13] | ElectronVolt^(1.0) | band gap | α-SrZrS3 and β-SrZrS3 individually exhibits a direct band gap of around 1.53 and 2.05-2.13 eV, and both phases have large absorption coefficients on the order of 104 −105 cm-1 in the UV to visible range [26, 165]. | 0 | 1
arXiv | 123/10.1088/1361-6528/abcf6d | β-SrZrS3 | 2.05-2.13 | eV | [2.05, 2.13] | ElectronVolt^(1.0) | band gap | α-SrZrS3 and β-SrZrS3 individually exhibits a direct band gap of around 1.53 and 2.05-2.13 eV, and both phases have large absorption coefficients on the order of 104 −105 cm-1 in the UV to visible range [26, 165]. | 1 | 0
arXiv | 123/10.1088/1361-6528/abcf6d | LaYS3 | 2 | eV | [2.0] | ElectronVolt^(1.0) | band gap | LaYS3 thin films were found to display a band gap of 2 eV with absorption coefficients on the order of 104 −105 cm-1 in the UV to visible range [26]. | 1 | 1
arXiv | 123/10.1088/1361-6528/abcf6d | A3B2X9 | 1.9 | eV | [1.9] | ElectronVolt^(1.0) | band gaps | Although A3B2X9 materials generally have wide band gaps larger than 1.9 eV, large absorption coefficients of up to 105 cm-1 in the UV-visible region (wavelength < 600 nm) have been presented in some of them (e.g., Cs3Sb2I9 and MA3Bi2I9 [172, 173]). | 0 | 1
arXiv | 123/10.1088/1361-6528/abcf6d | Cs3Sb2I9 | 2.05 | eV | [2.05] | ElectronVolt^(1.0) | band gap | For instance, it has been shown that 2D Cs3Sb2I9 exhibits a direct band gap of 2.05 eV, while its 0D polymorph has an indirect band gap of 2.4 eV [172]. | 1 | 1
arXiv | 123/10.1088/1361-6528/abcf6d | Cs3Bi2I6Br3 | 2.03 | eV | [2.03] | ElectronVolt^(1.0) | band gap | In addition, 2D Cs3Bi2I6Br3 also shows a reduced band gap of 2.03 eV compared with that of 0D Cs3Bi2I9 (2.2 eV), which is related to a transition in crystal structures [185]. | 1 | 1
arXiv | 123/10.1088/1361-6528/abcf6d | Cs3Bi2Br9 | 2.6 to 2.06 | eV | [2.6, 2.06] | ElectronVolt^(1.0) | band gap | A gradual decrease in band gap from over 2.6 eV to 2.06 eV has been observed in 0D Cs3Bi2Br9 when alloyed with iodide (Cs3Bi2Br9-xIx). | 0 | 1
arXiv | 123/10.1088/1361-6528/abcf6d | NaBiS2 | 1.2-1.45 | eV | [1.2, 1.45] | ElectronVolt^(1.0) | band gap | NaBiS2 has been found to have an indirect band gap of about 1.2-1.45 eV, in agreement with computations [25]. | 1 | 1
arXiv | 123/10.1088/1361-6528/abcf6d | NaSbS2 | 1.5-1.8 | eV | [1.5, 1.8] | ElectronVolt^(1.0) | band gap | NaSbS2 has an indirect band gap of around 1.5-1.8 eV along with large59 absorption coefficients of about 104-105 cm-1 in the visible range [198, 199]. | 1 | 1
arXiv | 123/10.1088/1361-6528/abcf6d | AgBiS2 | 1.15-2.7 | eV | [1.15, 2.7] | ElectronVolt^(1.0) | band gaps | AgBiS2 has been found to have indirect band gaps of about 1.15-2.7 eV, and exhibits high absorption coefficients of around 104-105 cm-1 from visible to near-infrared range [203]. | 1 | 1
arXiv | 123/10.1088/1361-6528/abcf6d | InI | 2 | eV | [2.0] | ElectronVolt^(1.0) | band gap | InI has a direct band gap of around 2 eV, which has been verified in calculation and experiment [110]. | 1 | 1
arXiv | 123/10.1088/1361-6528/abcf6d | BiI3 | 1.7-1.8 | eV | [1.7, 1.8] | ElectronVolt^(1.0) | band gaps | BiI3 has indirect band gaps of around 1.7-1.8 eV with large absorption coefficients (>105 cm-1 above 2 eV) [239, 242]. | 1 | 1
arXiv | 123/10.1088/1361-6528/abcf6d | SbI3 | 2.1 | eV | [2.1] | ElectronVolt^(1.0) | band gap | Kepinska et al. showed that SbI3 has a temperature dependent indirect band gap [248], which is around 2.1 eV at room temperature. | 0 | 1
arXiv | 123/10.1088/1361-6528/abcf6d | SbI3 | 200 | meV | [200.0] | (10^-3.0) * ElectronVolt^(1.0) | band gap | However, SbI3 single crystals were found to have an Urbach energy over 200 meV at room temperature [248], indicating that several defect states may exist within the band gap. | 0 | 1
arXiv | 123/10.1088/1361-6528/abcf6d | BiOI | 1.8-1.9 | eV | [1.8, 1.9] | ElectronVolt^(1.0) | band gap | BiOI has an indirect band gap of 1.8-1.9 eV with absorption coefficients larger than 104cm−1 from UV to visible range [254, 258]. | 1 | 1
arXiv | 123/10.1088/1361-6528/abcf6d | BiSI | 1.6 | eV | [1.6] | ElectronVolt^(1.0) | band gap | BiSI has a nearly direct band gap of around 1.6 eV with absorption coefficients of around 104 cm-1 in UV and visible range [261]. | 1 | 1
arXiv | 123/10.1088/1361-6528/abcf6d | hydrogen | 2.03 | eV | [2.03] | ElectronVolt^(1.0) | band gap | Murphy et al. found that the optimal band gap for solar-driven water splitting is 2.03 eV, which would enable a theoretical maximum solar-to-hydrogen conversion efficiency of 16.8% [380]. | 0 | 1
arXiv | 123/10.1088/1361-6528/abcf6d | A3B2X9 | >1.9 | eV | [1.9] | ElectronVolt^(1.0) | band gap | A band gap of >1.9 eV therefore should be used [374], indicating that many of the double perovskites, A3B2X9 compounds and V-VI-VII compounds are suitable, particularly given their improved environmental stability97 compared to lead-halide perovskites (refer to Section 3). | 1 | 1
arXiv | 123/10.1088/1361-6528/abcf6d | CdxZn1-xTe | 0.66 | eV | [0.66] | ElectronVolt^(1.0) | band gap | Other alternatives contain toxic elements (CdxZn1- xTe and HgI2 [398]), or require liquid nitrogen cooling (such as high purity Ge [405], which has a small band gap of 0.66 eV and needs cooling to reduce the dark current [398]). | 1 | 1
arXiv | 123/10.1088/1361-6528/abcf6d | Bi | 1.4-2.5 | eV | [1.4, 2.5] | ElectronVolt^(1.0) | band gaps | Perovskite-inspired materials have many desirable properties for radiation detectors: the band gaps of most materials are within the ideal 1.4-2.5 eV range, and they are comprised of high atomic number elements (e.g., Bi and I). | 0 | 1
arXiv | 183/10.1103/PhysRevLett.128.246401 | FeSe | 50 | meV | [50.0] | (10^-3.0) * ElectronVolt^(1.0) | band gap | gap near the Brillouin zone center, but instead, equilibrium ARPES experiments at the M point in the FeSe family evi- denced a band gap between dxz and dyz of approximately 50 meV, which can be the orbital order parameter, below approx- imately 120 K [19, 22, 32, 35]. | 0 | 1
arXiv | 163/10.1103/PhysRevB.94.054113 | Bi2Se3 | 0.30 | eV | [0.3] | ElectronVolt^(1.0) | band gap | The band gap for defect-free Bi2Se3 is 0.30 eV. | 1 | 1
arXiv | 163/10.1103/PhysRevB.94.054113 | Eu | 79 | meV | [79.0] | (10^-3.0) * ElectronVolt^(1.0) | band gap | This value is reduced to 30 and 79 meV, respectively, for Eu- and Gd-doped systems (see SI for detailed discussion on the reliability of the obtained band gap). | 0 | 1

## 1-raw
doi | material | value | unit
14/10.1039/C7CP03960C | MoSe2 | 1.13 | eV
14/10.1039/C7CP03960C | P | 0.7 | eV
19/10.1088/1367-2630/16/6/065001 | graphene | 2 | meV
19/10.1088/1367-2630/16/6/065001 | Si | 2 | meV
18/10.1088/0953-8984/27/11/115503 | GdN | 6.4 | eV
18/10.1088/0953-8984/27/11/115503 | SmN | −0.15 | eV
8/10.1038/nature09720 | SrTiO3 | 3 | eV
11/10.1038/s41467-021-21203-6 | ZnO | 3.4 | eV
11/10.1038/s41467-021-21203-6 | BB | 3.4 | eV
11/10.1038/s41467-021-21203-6 | ZnO | 3.4 | eV
11/10.1038/s41467-021-21203-6 | VB | 0.4 | eV
7/10.1021/ic4018135 | SrFBiS2 | 0.8 | eV
131/10.1103/PhysRevApplied.1.024005 | ZnO | ∼0.8 | eV
132/10.1103/PhysRevApplied.15.044004 | GaAs | 1.519 | eV
132/10.1103/PhysRevApplied.15.044004 | GaAs | 0.76 | eV
132/10.1103/PhysRevApplied.15.044004 | GaAs | 0.71 | eV
73/10.1016/j.mtcomm.2023.107183 | BPN-GaN | 2.3 | eV
73/10.1016/j.mtcomm.2023.107183 | BPN-AlN | 3.2 | eV
73/10.1016/j.mtcomm.2023.107183 | BPN-GaN | 2.31 | eV
73/10.1016/j.mtcomm.2023.107183 | BPN-AlN | 2.32 | eV
73/10.1016/j.mtcomm.2023.107183 | BPN-AlN | 2.30 | eV
73/10.1016/j.mtcomm.2023.107183 | BPN-GaN | 2.31 | eV
73/10.1016/j.mtcomm.2023.107183 | BPN-AlN | 2.32 | eV
98/10.1039/D2CP02724K | VCCl2 | 0 | meV
123/10.1088/1361-6528/abcf6d | Pb | 1.3-2.1 | eV
123/10.1088/1361-6528/abcf6d | Sn | 1.3-2.1 | eV
123/10.1088/1361-6528/abcf6d | Cl | 1.3-3.61 | eV
123/10.1088/1361-6528/abcf6d | (Pb1-xSnx)I3 | 1.2 | eV
123/10.1088/1361-6528/abcf6d | CsGeI3, MAGeI3 | 1.6-2.35 | eV
123/10.1088/1361-6528/abcf6d | FAGeI3 | 1.6-2.35 | eV
123/10.1088/1361-6528/abcf6d | Cs2AgSbBr6 | 2.18 | eV
123/10.1088/1361-6528/abcf6d | BaZrS3 | 1.5-2 | eV
123/10.1088/1361-6528/abcf6d | α-SrZrS3 | 2.05-2.13 | eV
123/10.1088/1361-6528/abcf6d | β-SrZrS3 | 2.05-2.13 | eV
123/10.1088/1361-6528/abcf6d | LaYS3 | 2 | eV
123/10.1088/1361-6528/abcf6d | A3B2X9 | 1.9 | eV
123/10.1088/1361-6528/abcf6d | Cs3Sb2I9 | 2.05 | eV
123/10.1088/1361-6528/abcf6d | Cs3Bi2I6Br3 | 2.03 | eV
123/10.1088/1361-6528/abcf6d | Cs3Bi2Br9 | 2.6 to 2.06 | eV
123/10.1088/1361-6528/abcf6d | NaBiS2 | 1.2-1.45 | eV
123/10.1088/1361-6528/abcf6d | NaSbS2 | 1.5-1.8 | eV
123/10.1088/1361-6528/abcf6d | AgBiS2 | 1.15-2.7 | eV
123/10.1088/1361-6528/abcf6d | InI | 2 | eV
123/10.1088/1361-6528/abcf6d | BiI3 | 1.7-1.8 | eV
123/10.1088/1361-6528/abcf6d | SbI3 | 2.1 | eV
123/10.1088/1361-6528/abcf6d | SbI3 | 200 | meV
123/10.1088/1361-6528/abcf6d | BiOI | 1.8-1.9 | eV
123/10.1088/1361-6528/abcf6d | BiSI | 1.6 | eV
123/10.1088/1361-6528/abcf6d | hydrogen | 2.03 | eV
123/10.1088/1361-6528/abcf6d | A3B2X9 | >1.9 | eV
123/10.1088/1361-6528/abcf6d | CdxZn1-xTe | 0.66 | eV
123/10.1088/1361-6528/abcf6d | Bi | 1.4-2.5 | eV
183/10.1103/PhysRevLett.128.246401 | FeSe | 50 | meV
163/10.1103/PhysRevB.94.054113 | Bi2Se3 | 0.30 | eV
163/10.1103/PhysRevB.94.054113 | Eu | 79 | meV

## 2-clean
doi | material | value | unit | del
14/10.1039/C7CP03960C | MoSe2 | 1.13 | eV | FALSE
14/10.1039/C7CP03960C | P | 0.7 | eV | TRUE
19/10.1088/1367-2630/16/6/065001 | graphene | 2 | meV | FALSE
19/10.1088/1367-2630/16/6/065001 | Si | 2 | meV | FALSE
18/10.1088/0953-8984/27/11/115503 | GdN | 6.4 | eV | FALSE
18/10.1088/0953-8984/27/11/115503 | SmN | −0.15 | eV | FALSE
8/10.1038/nature09720 | SrTiO3 | 3 | eV | FALSE
11/10.1038/s41467-021-21203-6 | ZnO | 3.4 | eV | FALSE
11/10.1038/s41467-021-21203-6 | BB | 3.4 | eV | TRUE
11/10.1038/s41467-021-21203-6 | VB | 0.4 | eV | TRUE
7/10.1021/ic4018135 | SrFBiS2 | 0.8 | eV | FALSE
131/10.1103/PhysRevApplied.1.024005 | ZnO | ∼0.8 | eV | FALSE
132/10.1103/PhysRevApplied.15.044004 | GaAs | 1.519 | eV | FALSE
132/10.1103/PhysRevApplied.15.044004 | GaAs | 0.76 | eV | FALSE
132/10.1103/PhysRevApplied.15.044004 | GaAs | 0.71 | eV | FALSE
73/10.1016/j.mtcomm.2023.107183 | BPN-GaN | 2.3 | eV | FALSE
73/10.1016/j.mtcomm.2023.107183 | BPN-AlN | 3.2 | eV | FALSE
73/10.1016/j.mtcomm.2023.107183 | BPN-GaN | 2.31 | eV | FALSE
73/10.1016/j.mtcomm.2023.107183 | BPN-AlN | 2.32 | eV | FALSE
73/10.1016/j.mtcomm.2023.107183 | BPN-AlN | 2.30 | eV | FALSE
98/10.1039/D2CP02724K | VCCl2 | 0 | meV | FALSE
123/10.1088/1361-6528/abcf6d | Pb | 1.3-2.1 | eV | TRUE
123/10.1088/1361-6528/abcf6d | Sn | 1.3-2.1 | eV | FALSE
123/10.1088/1361-6528/abcf6d | Cl | 1.3-3.61 | eV | TRUE
123/10.1088/1361-6528/abcf6d | (Pb1-xSnx)I3 | 1.2 | eV | FALSE
123/10.1088/1361-6528/abcf6d | CsGeI3, MAGeI3 | 1.6-2.35 | eV | FALSE
123/10.1088/1361-6528/abcf6d | FAGeI3 | 1.6-2.35 | eV | FALSE
123/10.1088/1361-6528/abcf6d | Cs2AgSbBr6 | 2.18 | eV | FALSE
123/10.1088/1361-6528/abcf6d | BaZrS3 | 1.5-2 | eV | FALSE
123/10.1088/1361-6528/abcf6d | α-SrZrS3 | 2.05-2.13 | eV | FALSE
123/10.1088/1361-6528/abcf6d | β-SrZrS3 | 2.05-2.13 | eV | FALSE
123/10.1088/1361-6528/abcf6d | LaYS3 | 2 | eV | FALSE
123/10.1088/1361-6528/abcf6d | A3B2X9 | 1.9 | eV | FALSE
123/10.1088/1361-6528/abcf6d | Cs3Sb2I9 | 2.05 | eV | FALSE
123/10.1088/1361-6528/abcf6d | Cs3Bi2I6Br3 | 2.03 | eV | FALSE
123/10.1088/1361-6528/abcf6d | Cs3Bi2Br9 | 2.6 to 2.06 | eV | FALSE
123/10.1088/1361-6528/abcf6d | NaBiS2 | 1.2-1.45 | eV | FALSE
123/10.1088/1361-6528/abcf6d | NaSbS2 | 1.5-1.8 | eV | FALSE
123/10.1088/1361-6528/abcf6d | AgBiS2 | 1.15-2.7 | eV | FALSE
123/10.1088/1361-6528/abcf6d | InI | 2 | eV | FALSE
123/10.1088/1361-6528/abcf6d | BiI3 | 1.7-1.8 | eV | FALSE
123/10.1088/1361-6528/abcf6d | SbI3 | 2.1 | eV | FALSE
123/10.1088/1361-6528/abcf6d | SbI3 | 200 | meV | FALSE
123/10.1088/1361-6528/abcf6d | BiOI | 1.8-1.9 | eV | FALSE
123/10.1088/1361-6528/abcf6d | BiSI | 1.6 | eV | FALSE
123/10.1088/1361-6528/abcf6d | hydrogen | 2.03 | eV | FALSE
123/10.1088/1361-6528/abcf6d | A3B2X9 | >1.9 | eV | FALSE
123/10.1088/1361-6528/abcf6d | CdxZn1-xTe | 0.66 | eV | FALSE
123/10.1088/1361-6528/abcf6d | Bi | 1.4-2.5 | eV | TRUE
183/10.1103/PhysRevLett.128.246401 | FeSe | 50 | meV | FALSE
163/10.1103/PhysRevB.94.054113 | Bi2Se3 | 0.30 | eV | FALSE
163/10.1103/PhysRevB.94.054113 | Eu | 79 | meV | TRUE

## 3-normalize
doi | material | value | unit
14/10.1039/C7CP03960C | MoSe2 | 1.13 | eV
19/10.1088/1367-2630/16/6/065001 | graphene | 0.002 | eV
19/10.1088/1367-2630/16/6/065001 | Si | 0.002 | eV
18/10.1088/0953-8984/27/11/115503 | GdN | 6.4 | eV
18/10.1088/0953-8984/27/11/115503 | SmN | -0.15 | eV
8/10.1038/nature09720 | SrTiO3 | 3 | eV
11/10.1038/s41467-021-21203-6 | ZnO | 3.4 | eV
7/10.1021/ic4018135 | SrFBiS2 | 0.8 | eV
131/10.1103/PhysRevApplied.1.024005 | ZnO | ~0.8 | eV
132/10.1103/PhysRevApplied.15.044004 | GaAs | 1.519 | eV
132/10.1103/PhysRevApplied.15.044004 | GaAs | 0.76 | eV
132/10.1103/PhysRevApplied.15.044004 | GaAs | 0.71 | eV
73/10.1016/j.mtcomm.2023.107183 | BPN-GaN | 2.3 | eV
73/10.1016/j.mtcomm.2023.107183 | BPN-AlN | 3.2 | eV
73/10.1016/j.mtcomm.2023.107183 | BPN-GaN | 2.31 | eV
73/10.1016/j.mtcomm.2023.107183 | BPN-AlN | 2.32 | eV
73/10.1016/j.mtcomm.2023.107183 | BPN-AlN | 2.30 | eV
98/10.1039/D2CP02724K | VCCl2 | 0.000 | eV
123/10.1088/1361-6528/abcf6d | Sn | 1.3-2.1 | eV
123/10.1088/1361-6528/abcf6d | (Pb1-xSnx)I3 | 1.2 | eV
123/10.1088/1361-6528/abcf6d | CsGeI3, MAGeI3 | 1.6-2.35 | eV
123/10.1088/1361-6528/abcf6d | FAGeI3 | 1.6-2.35 | eV
123/10.1088/1361-6528/abcf6d | Cs2AgSbBr6 | 2.18 | eV
123/10.1088/1361-6528/abcf6d | BaZrS3 | 1.5-2 | eV
123/10.1088/1361-6528/abcf6d | α-SrZrS3 | 2.05-2.13 | eV
123/10.1088/1361-6528/abcf6d | β-SrZrS3 | 2.05-2.13 | eV
123/10.1088/1361-6528/abcf6d | LaYS3 | 2 | eV
123/10.1088/1361-6528/abcf6d | A3B2X9 | 1.9 | eV
123/10.1088/1361-6528/abcf6d | Cs3Sb2I9 | 2.05 | eV
123/10.1088/1361-6528/abcf6d | Cs3Bi2I6Br3 | 2.03 | eV
123/10.1088/1361-6528/abcf6d | Cs3Bi2Br9 | 2.6-2.06 | eV
123/10.1088/1361-6528/abcf6d | NaBiS2 | 1.2-1.45 | eV
123/10.1088/1361-6528/abcf6d | NaSbS2 | 1.5-1.8 | eV
123/10.1088/1361-6528/abcf6d | AgBiS2 | 1.15-2.7 | eV
123/10.1088/1361-6528/abcf6d | InI | 2 | eV
123/10.1088/1361-6528/abcf6d | BiI3 | 1.7-1.8 | eV
123/10.1088/1361-6528/abcf6d | SbI3 | 2.1 | eV
123/10.1088/1361-6528/abcf6d | SbI3 | 0.200 | eV
123/10.1088/1361-6528/abcf6d | BiOI | 1.8-1.9 | eV
123/10.1088/1361-6528/abcf6d | BiSI | 1.6 | eV
123/10.1088/1361-6528/abcf6d | hydrogen | 2.03 | eV
123/10.1088/1361-6528/abcf6d | A3B2X9 | >1.9 | eV
123/10.1088/1361-6528/abcf6d | CdxZn1-xTe | 0.66 | eV
183/10.1103/PhysRevLett.128.246401 | FeSe | 0.050 | eV
163/10.1103/PhysRevB.94.054113 | Bi2Se3 | 0.30 | eV

## 4-match
index | doi | material | value | unit | match
14 | 10.1039/C7CP03960C | MoSe2 | 1.13 | eV
19 | 10.1088/1367-2630/16/6/065001 | graphene | 0.002 | eV
19 | 10.1088/1367-2630/16/6/065001 | Si | 0.002 | eV
18 | 10.1088/0953-8984/27/11/115503 | GdN | 6.4 | eV
18 | 10.1088/0953-8984/27/11/115503 | SmN | -0.15 | eV
8 | 10.1038/nature09720 | SrTiO3 | 3 | eV | 1
11 | 10.1038/s41467-021-21203-6 | ZnO | 3.4 | eV | 1
7 | 10.1021/ic4018135 | SrFBiS2 | 0.8 | eV | 1
131 | 10.1103/PhysRevApplied.1.024005 | ZnO | ~0.8 | eV | 1
132 | 10.1103/PhysRevApplied.15.044004 | GaAs | 1.519 | eV | 1
132 | 10.1103/PhysRevApplied.15.044004 | GaAs | 0.76 | eV
132 | 10.1103/PhysRevApplied.15.044004 | GaAs | 0.71 | eV
73 | 10.1016/j.mtcomm.2023.107183 | BPN-GaN | 2.3 | eV
73 | 10.1016/j.mtcomm.2023.107183 | BPN-AlN | 3.2 | eV
73 | 10.1016/j.mtcomm.2023.107183 | BPN-GaN | 2.31 | eV
73 | 10.1016/j.mtcomm.2023.107183 | BPN-AlN | 2.32 | eV
73 | 10.1016/j.mtcomm.2023.107183 | BPN-AlN | 2.30 | eV | 1
98 | 10.1039/D2CP02724K | VCCl2 | 0.000 | eV
123 | 10.1088/1361-6528/abcf6d | Sn | 1.3-2.1 | eV
123 | 10.1088/1361-6528/abcf6d | (Pb1-xSnx)I3 | 1.2 | eV
123 | 10.1088/1361-6528/abcf6d | CsGeI3, MAGeI3 | 1.6-2.35 | eV
123 | 10.1088/1361-6528/abcf6d | FAGeI3 | 1.6-2.35 | eV
123 | 10.1088/1361-6528/abcf6d | Cs2AgSbBr6 | 2.18 | eV | 1
123 | 10.1088/1361-6528/abcf6d | BaZrS3 | 1.5-2 | eV | 1
123 | 10.1088/1361-6528/abcf6d | α-SrZrS3 | 2.05-2.13 | eV
123 | 10.1088/1361-6528/abcf6d | β-SrZrS3 | 2.05-2.13 | eV
123 | 10.1088/1361-6528/abcf6d | LaYS3 | 2 | eV | 1
123 | 10.1088/1361-6528/abcf6d | A3B2X9 | 1.9 | eV
123 | 10.1088/1361-6528/abcf6d | Cs3Sb2I9 | 2.05 | eV
123 | 10.1088/1361-6528/abcf6d | Cs3Bi2I6Br3 | 2.03 | eV
123 | 10.1088/1361-6528/abcf6d | Cs3Bi2Br9 | 2.6-2.06 | eV
123 | 10.1088/1361-6528/abcf6d | NaBiS2 | 1.2-1.45 | eV | 1
123 | 10.1088/1361-6528/abcf6d | NaSbS2 | 1.5-1.8 | eV | 1
123 | 10.1088/1361-6528/abcf6d | AgBiS2 | 1.15-2.7 | eV | 1
123 | 10.1088/1361-6528/abcf6d | InI | 2 | eV | 1
123 | 10.1088/1361-6528/abcf6d | BiI3 | 1.7-1.8 | eV | 1
123 | 10.1088/1361-6528/abcf6d | SbI3 | 2.1 | eV | 1
123 | 10.1088/1361-6528/abcf6d | SbI3 | 0.200 | eV
123 | 10.1088/1361-6528/abcf6d | BiOI | 1.8-1.9 | eV | 1
123 | 10.1088/1361-6528/abcf6d | BiSI | 1.6 | eV
123 | 10.1088/1361-6528/abcf6d | hydrogen | 2.03 | eV
123 | 10.1088/1361-6528/abcf6d | A3B2X9 | >1.9 | eV | 1
123 | 10.1088/1361-6528/abcf6d | CdxZn1-xTe | 0.66 | eV
183 | 10.1103/PhysRevLett.128.246401 | FeSe | 0.050 | eV
163 | 10.1103/PhysRevB.94.054113 | Bi2Se3 | 0.30 | eV | 1