## 1-raw
doi | material | value | unit
103/10.1063/1.3431755 | GA (adsorbed, PBE) | 4.84 | eV
103/10.1063/1.3431755 | GA (adsorbed, HSE06) | 6.73 | eV
103/10.1063/1.3431755 | GA (adsorbed, LDA) | 4.81 | eV
104/10.1063/1.4704370 | H (Hydrogen atom) | 12.86 | eV
104/10.1063/1.4704370 | He (Helium atom) | 27.23 | eV
104/10.1063/1.4704370 | Li (Lithium atom) | 4.22 | eV
104/10.1063/1.4704370 | Be (Beryllium atom) | 9.66
10/10.1038/nmat3329 | LiZn2Mo3O8 | 0.12 | eV
10/10.1038/nmat3329 | Mo3O13 (cluster, estimated) | ~1.2 (on-site Hubbard U, implying a gap) | eV
117/10.1063/5.0198885 | SnO2 (LDA) | 0.749 | eV
117/10.1063/5.0198885 | SnO2 (G0W0) | 3.182 | eV
117/10.1063/5.0198885 | SnO2 (Experimental) | 3.5931 | eV
123/10.1088/1361-6528/abcf6d | Cs2AgSbBr6 | 2.18 | eV
123/10.1088/1361-6528/abcf6d | Cs2Ag(SbxBi1-x)Br6 (x = 0.9) | 2.08 | eV
125/10.1088/1674-1056/abb65d | TBG (relaxed, θ = 1.05°) - Flat band to Second Conduction Band | 0.02 | eV
125/10.1088/1674-1056/abb65d | TBG (relaxed, various angles) - Flat bands to Other Bands | **Not Quantified** | **-**
129/10.1088/2515-7639/ab3ea2 | Ag3AuSe2 | 13.8 | meV
129/10.1088/2515-7639/ab3ea2 | Ag3AuSe2 | 60 | meV
129/10.1088/2515-7639/ab3ea2 | Ag3AuSe2 | 200 | meV
130/10.1103/PRXEnergy.2.043004 | CsCu2I3 (Cmcm phase) | 3.23 | eV
130/10.1103/PRXEnergy.2.043004 | CsCu2I3 (Amm2 phase) | 3.08 | eV
130/10.1103/PRXEnergy.2.043004 | CsCu2I3 (experimental, from optical absorption spectrum) | 3.49 | eV
131/10.1103/PhysRevApplied.1.024005 | ZnO | 3.44 | eV
131/10.1103/PhysRevApplied.1.024005 | ZnO (calculated, using certain approximations) | ~0.8 | eV
131/10.1103/PhysRevApplied.1.024005 | NO6 (transition level, not band gap, but included for context) | 0.4 | eV
132/10.1103/PhysRevApplied.15.044004 | GaAs (at 300 K) | 1.42 (estimated as Eg/2 = 0.71 ) | eV
133/10.1103/PhysRevB.100.035431 | 1T-TiSe2 | *initial value not specified, but dynamics shown* | meV
133/10.1103/PhysRevB.100.035431 | 1T-TiSe2 (excitation energy above Fermi) | 150 | meV
138/10.1103/PhysRevB.104.075148 | KV3Sb5 | -23 to +35 | meV
138/10.1103/PhysRevB.104.075148 | CsV3Sb5 | -23 to +35 | meV
138/10.1103/PhysRevB.104.075148 | RbV3Sb5 | **No specific value mentioned** | **None**
147/10.1103/PhysRevB.67.241307 | QD (Quantum Dot) | Eg (no specific value given) | eV
149/10.1103/PhysRevB.72.165334 | InGaAs/GaAs (quantum dot) | 1.3 | eV
149/10.1103/PhysRevB.72.165334 | None (specific to electron/hole orbitals, not material band gaps) | 10 | meV
149/10.1103/PhysRevB.72.165334 | None (specific to electron/hole orbitals, not material band gaps) | 7
14/10.1039/C7CP03960C | α-P | 1.12 | eV
14/10.1039/C7CP03960C | β-P | 2.05 | eV
14/10.1039/C7CP03960C | H-MoSe2 | 1.13 | eV
14/10.1039/C7CP03960C | T-MoSe2 | ~0 | eV
154/10.1103/PhysRevB.82.014513 | BaFe2As2 | 0.55 | eV
154/10.1103/PhysRevB.82.014513 | BaFe2P2 | 0.75 | eV
154/10.1103/PhysRevB.82.014513 | Ba0.5Sr0.5Fe2As2 | 0.57 | eV
156/10.1103/PhysRevB.84.035206 | (Ga,Mn)N | 1.41 | eV
156/10.1103/PhysRevB.84.035206 | (Ga,Mn)N:Si | 1.41 | eV
156/10.1103/PhysRevB.84.035206 | GaN | **None** (only refractive index modeled, no band gap mentioned) | **None**
163/10.1103/PhysRevB.94.054113 | Bi2Se3 (defect-free) | 0.30 | eV
163/10.1103/PhysRevB.94.054113 | Eu-doped Bi2Se3 | 30 | meV
163/10.1103/PhysRevB.94.054113 | Gd-doped Bi2Se3 | 79 | meV
165/10.1103/PhysRevB.98.075431 | InAs | 0.5 (minimum, below which no bulk hole-like bands are observed) | eV
165/10.1103/PhysRevB.98.075431 | None (surface accumulation layer) | *semiconducting character* (no specific value given) | -
174/10.1103/PhysRevLett.100.236601 | InAs | 0.36 | eV
174/10.1103/PhysRevLett.100.236601 | GaSb | 0.7 | eV
174/10.1103/PhysRevLett.100.236601 | AlSb | 1.6 | eV
183/10.1103/PhysRevLett.128.246401 | FeSe (at M point, dxz-dyz bands) | 50 | meV
188/10.1103/PhysRevLett.96.117206 | Anderson Lattice (general) | ~10-30 | meV
188/10.1103/PhysRevLett.96.117206 | YbB12 | 25 | meV
188/10.1103/PhysRevLett.96.117206 | YbB12, SmB6 (mid-IR peak) | 0.25 | eV
18/10.1088/0953-8984/27/11/115503 | GdN | *no direct value mentioned, but used for calibration with U=6.4 * | -
18/10.1088/0953-8984/27/11/115503 | SmN (FM) | 0.40 | meV
18/10.1088/0953-8984/27/11/115503 | SmN (AFM with SO) | 0.21 | eV
190/10.1103/PhysRevX.11.041029 | InSb | *varies with temperature* | eV
19/10.1088/1367-2630/16/6/065001 | Silicene (with SOC) | 2 | meV
19/10.1088/1367-2630/16/6/065001 | ArSi System (without vdW, without SOC) | 2 | meV
22/10.1103/PhysRevB.88.115309 | Ge (unstrained) | **Direct:** Not specified, **Indirect:** Not specified, **∆ (difference):** 140 | meV
22/10.1103/PhysRevB.88.115309 | Ge (~1.7% biaxial strain) | **Direct-Indirect ∆:** 0 (direct band gap achieved)
23/10.1103/PhysRevB.88.144105 | Eu8Ga16Ge30 | *similar, but smaller* | *no value given (eV)*
23/10.1103/PhysRevB.88.144105 | Sr8Ga16Ge30 | *similar to Eu8Ga16Ge30, but smaller than Ba8Ga16Ge30* | *no value given (eV)*
26/10.1103/PhysRevLett.102.113001 | Silicon | **None** | **eV** (mentioned frequency range "3-5 eV of the main absorption" implies a band gap, but no explicit value is given)
28/10.1103/PhysRevLett.118.247702 | GaAs | 1.42 | eV
32/10.1103/PhysRevMaterials.1.024802 | White-P | 1.4 | eV
32/10.1103/PhysRevMaterials.1.024802 | Red-P | None* | None
5/10.1016/j.mtsust.2023.100548 | c-TiO2 | 3.05 | eV
5/10.1016/j.mtsust.2023.100548 | mp-TiO2 | 3.05 | eV
5/10.1016/j.mtsust.2023.100548 | Perovskite (FaPbI3) | 1.66 | eV
65/10.1016/j.cpc.2020.107760 | PdSb2 | ~10 | meV
73/10.1016/j.mtcomm.2023.107183 | BPN-AlN | 2.30 | eV
73/10.1016/j.mtcomm.2023.107183 | BPN-GaN | 3.18 | eV
73/10.1016/j.mtcomm.2023.107183 | BPN-GaN (GGA/PBE) | 1.86 | eV
7/10.1021/ic4018135 | SrFBiS2 | 0.8 | eV
7/10.1021/ic4018135 | LaOBiS2 | 0.82 | eV
86/10.1021/acsnano.3c09001 | (BA)(MA)PbI (n=4) perovskite | 2.08 | eV
86/10.1021/acsnano.3c09001 | (BA)(MA)PbI (n=4) perovskite (ground state exciton) | ~1.9 | eV
87/10.1021/nl061702a | Double-Layer Graphene (transition energy) | 2.33 | eV
8/10.1038/nature09720 | SrTiO3 | 3.75 | eV
98/10.1039/D2CP02724K | VCClBr (GGA) | 57 | meV
98/10.1039/D2CP02724K | VCClBr (GGA+SOC) | 76 | meV
98/10.1039/D2CP02724K | VCClBr (HSE06+SOC) | 87 | meV

## 2-clean
doi | material | value | unit | del
103/10.1063/1.3431755 | GA (adsorbed, PBE) | 4.84 | eV | FALSE
103/10.1063/1.3431755 | GA (adsorbed, HSE06) | 6.73 | eV | FALSE
103/10.1063/1.3431755 | GA (adsorbed, LDA) | 4.81 | eV | FALSE
104/10.1063/1.4704370 | H (Hydrogen atom) | 12.86 | eV | FALSE
104/10.1063/1.4704370 | He (Helium atom) | 27.23 | eV | FALSE
104/10.1063/1.4704370 | Li (Lithium atom) | 4.22 | eV | FALSE
104/10.1063/1.4704370 | Be (Beryllium atom) | 9.66 |  | TRUE
10/10.1038/nmat3329 | LiZn2Mo3O8 | 0.12 | eV | FALSE
10/10.1038/nmat3329 | Mo3O13 (cluster, estimated) | ~1.2 (on-site Hubbard U, implying a gap) | eV | FALSE
117/10.1063/5.0198885 | SnO2 (LDA) | 0.749 | eV | FALSE
117/10.1063/5.0198885 | SnO2 (G0W0) | 3.182 | eV | FALSE
117/10.1063/5.0198885 | SnO2 (Experimental) | 3.5931 | eV | FALSE
123/10.1088/1361-6528/abcf6d | Cs2AgSbBr6 | 2.18 | eV | FALSE
123/10.1088/1361-6528/abcf6d | Cs2Ag(SbxBi1-x)Br6 (x = 0.9) | 2.08 | eV | FALSE
125/10.1088/1674-1056/abb65d | TBG (relaxed, θ = 1.05°) - Flat band to Second Conduction Band | 0.02 | eV | FALSE
125/10.1088/1674-1056/abb65d | TBG (relaxed, various angles) - Flat bands to Other Bands | **Not Quantified** | **-** | TRUE
129/10.1088/2515-7639/ab3ea2 | Ag3AuSe2 | 13.8 | meV | FALSE
129/10.1088/2515-7639/ab3ea2 | Ag3AuSe2 | 60 | meV | FALSE
129/10.1088/2515-7639/ab3ea2 | Ag3AuSe2 | 200 | meV | FALSE
130/10.1103/PRXEnergy.2.043004 | CsCu2I3 (Cmcm phase) | 3.23 | eV | FALSE
130/10.1103/PRXEnergy.2.043004 | CsCu2I3 (Amm2 phase) | 3.08 | eV | FALSE
130/10.1103/PRXEnergy.2.043004 | CsCu2I3 (experimental, from optical absorption spectrum) | 3.49 | eV | FALSE
131/10.1103/PhysRevApplied.1.024005 | ZnO | 3.44 | eV | FALSE
131/10.1103/PhysRevApplied.1.024005 | ZnO (calculated, using certain approximations) | ~0.8 | eV | FALSE
131/10.1103/PhysRevApplied.1.024005 | NO6 (transition level, not band gap, but included for context) | 0.4 | eV | FALSE
132/10.1103/PhysRevApplied.15.044004 | GaAs (at 300 K) | 1.42 (estimated as Eg/2 = 0.71 ) | eV | FALSE
133/10.1103/PhysRevB.100.035431 | 1T-TiSe2 | *initial value not specified, but dynamics shown* | meV | TRUE
133/10.1103/PhysRevB.100.035431 | 1T-TiSe2 (excitation energy above Fermi) | 150 | meV | FALSE
138/10.1103/PhysRevB.104.075148 | KV3Sb5 | -23 to +35 | meV | FALSE
138/10.1103/PhysRevB.104.075148 | CsV3Sb5 | -23 to +35 | meV | FALSE
138/10.1103/PhysRevB.104.075148 | RbV3Sb5 | **No specific value mentioned** | **None** | TRUE
147/10.1103/PhysRevB.67.241307 | QD (Quantum Dot) | Eg (no specific value given) | eV | TRUE
149/10.1103/PhysRevB.72.165334 | InGaAs/GaAs (quantum dot) | 1.3 | eV | FALSE
149/10.1103/PhysRevB.72.165334 | None (specific to electron/hole orbitals, not material band gaps) | 10 | meV | FALSE
149/10.1103/PhysRevB.72.165334 | None (specific to electron/hole orbitals, not material band gaps) | 7 |  | TRUE
14/10.1039/C7CP03960C | α-P | 1.12 | eV | FALSE
14/10.1039/C7CP03960C | β-P | 2.05 | eV | FALSE
14/10.1039/C7CP03960C | H-MoSe2 | 1.13 | eV | FALSE
14/10.1039/C7CP03960C | T-MoSe2 | ~0 | eV | FALSE
154/10.1103/PhysRevB.82.014513 | BaFe2As2 | 0.55 | eV | FALSE
154/10.1103/PhysRevB.82.014513 | BaFe2P2 | 0.75 | eV | FALSE
154/10.1103/PhysRevB.82.014513 | Ba0.5Sr0.5Fe2As2 | 0.57 | eV | FALSE
156/10.1103/PhysRevB.84.035206 | (Ga,Mn)N | 1.41 | eV | FALSE
156/10.1103/PhysRevB.84.035206 | (Ga,Mn)N:Si | 1.41 | eV | FALSE
156/10.1103/PhysRevB.84.035206 | GaN | **None** (only refractive index modeled, no band gap mentioned) | **None** | TRUE
163/10.1103/PhysRevB.94.054113 | Bi2Se3 (defect-free) | 0.30 | eV | FALSE
163/10.1103/PhysRevB.94.054113 | Eu-doped Bi2Se3 | 30 | meV | FALSE
163/10.1103/PhysRevB.94.054113 | Gd-doped Bi2Se3 | 79 | meV | FALSE
165/10.1103/PhysRevB.98.075431 | InAs | 0.5 (minimum, below which no bulk hole-like bands are observed) | eV | FALSE
165/10.1103/PhysRevB.98.075431 | None (surface accumulation layer) | *semiconducting character* (no specific value given) | - | TRUE
174/10.1103/PhysRevLett.100.236601 | InAs | 0.36 | eV | FALSE
174/10.1103/PhysRevLett.100.236601 | GaSb | 0.7 | eV | FALSE
174/10.1103/PhysRevLett.100.236601 | AlSb | 1.6 | eV | FALSE
183/10.1103/PhysRevLett.128.246401 | FeSe (at M point, dxz-dyz bands) | 50 | meV | FALSE
188/10.1103/PhysRevLett.96.117206 | Anderson Lattice (general) | ~10-30 | meV | FALSE
188/10.1103/PhysRevLett.96.117206 | YbB12 | 25 | meV | FALSE
188/10.1103/PhysRevLett.96.117206 | YbB12, SmB6 (mid-IR peak) | 0.25 | eV | FALSE
18/10.1088/0953-8984/27/11/115503 | GdN | *no direct value mentioned, but used for calibration with U=6.4 * | - | TRUE
18/10.1088/0953-8984/27/11/115503 | SmN (FM) | 0.40 | meV | FALSE
18/10.1088/0953-8984/27/11/115503 | SmN (AFM with SO) | 0.21 | eV | FALSE
190/10.1103/PhysRevX.11.041029 | InSb | *varies with temperature* | eV | TRUE
19/10.1088/1367-2630/16/6/065001 | Silicene (with SOC) | 2 | meV | FALSE
19/10.1088/1367-2630/16/6/065001 | ArSi System (without vdW, without SOC) | 2 | meV | FALSE
22/10.1103/PhysRevB.88.115309 | Ge (unstrained) | **Direct:** Not specified, **Indirect:** Not specified, **∆ (difference):** 140 | meV | FALSE
22/10.1103/PhysRevB.88.115309 | Ge (~1.7% biaxial strain) | **Direct-Indirect ∆:** 0 (direct band gap achieved) |  | TRUE
23/10.1103/PhysRevB.88.144105 | Eu8Ga16Ge30 | *similar, but smaller* | *no value given (eV)* | TRUE
23/10.1103/PhysRevB.88.144105 | Sr8Ga16Ge30 | *similar to Eu8Ga16Ge30, but smaller than Ba8Ga16Ge30* | *no value given (eV)* | FALSE
26/10.1103/PhysRevLett.102.113001 | Silicon | **None** | **eV** (mentioned frequency range "3-5 eV of the main absorption" implies a band gap, but no explicit value is given) | TRUE
28/10.1103/PhysRevLett.118.247702 | GaAs | 1.42 | eV | FALSE
32/10.1103/PhysRevMaterials.1.024802 | White-P | 1.4 | eV | FALSE
32/10.1103/PhysRevMaterials.1.024802 | Red-P | None* |  | TRUE
5/10.1016/j.mtsust.2023.100548 | c-TiO2 | 3.05 | eV | FALSE
5/10.1016/j.mtsust.2023.100548 | mp-TiO2 | 3.05 | eV | FALSE
5/10.1016/j.mtsust.2023.100548 | Perovskite (FaPbI3) | 1.66 | eV | FALSE
65/10.1016/j.cpc.2020.107760 | PdSb2 | ~10 | meV | FALSE
73/10.1016/j.mtcomm.2023.107183 | BPN-AlN | 2.30 | eV | FALSE
73/10.1016/j.mtcomm.2023.107183 | BPN-GaN | 3.18 | eV | FALSE
73/10.1016/j.mtcomm.2023.107183 | BPN-GaN (GGA/PBE) | 1.86 | eV | FALSE
7/10.1021/ic4018135 | SrFBiS2 | 0.8 | eV | FALSE
7/10.1021/ic4018135 | LaOBiS2 | 0.82 | eV | FALSE
86/10.1021/acsnano.3c09001 | (BA)(MA)PbI (n=4) perovskite | 2.08 | eV | FALSE
86/10.1021/acsnano.3c09001 | (BA)(MA)PbI (n=4) perovskite (ground state exciton) | ~1.9 | eV | FALSE
87/10.1021/nl061702a | Double-Layer Graphene (transition energy) | 2.33 | eV | FALSE
8/10.1038/nature09720 | SrTiO3 | 3.75 | eV | FALSE
98/10.1039/D2CP02724K | VCClBr (GGA) | 57 | meV | FALSE
98/10.1039/D2CP02724K | VCClBr (GGA+SOC) | 76 | meV | FALSE
98/10.1039/D2CP02724K | VCClBr (HSE06+SOC) | 87 | meV | FALSE

## 3-normalize
doi | material | value | unit
103/10.1063/1.3431755 | GA (adsorbed, PBE) | 4.84 | eV
103/10.1063/1.3431755 | GA (adsorbed, HSE06) | 6.73 | eV
103/10.1063/1.3431755 | GA (adsorbed, LDA) | 4.81 | eV
104/10.1063/1.4704370 | H (Hydrogen atom) | 12.86 | eV
104/10.1063/1.4704370 | He (Helium atom) | 27.23 | eV
104/10.1063/1.4704370 | Li (Lithium atom) | 4.22 | eV
10/10.1038/nmat3329 | LiZn2Mo3O8 | 0.12 | eV
10/10.1038/nmat3329 | Mo3O13 (cluster, estimated) | ~1.2(on-siteHubbardU,implyingagap | eV
117/10.1063/5.0198885 | SnO2 (LDA) | 0.749 | eV
117/10.1063/5.0198885 | SnO2 (G0W0) | 3.182 | eV
117/10.1063/5.0198885 | SnO2 (Experimental) | 3.5931 | eV
123/10.1088/1361-6528/abcf6d | Cs2AgSbBr6 | 2.18 | eV
123/10.1088/1361-6528/abcf6d | Cs2Ag(SbxBi1-x)Br6 (x = 0.9) | 2.08 | eV
125/10.1088/1674-1056/abb65d | TBG (relaxed, θ = 1.05°) - Flat band to Second Conduction Band | 0.02 | eV
129/10.1088/2515-7639/ab3ea2 | Ag3AuSe2 | 0.0138 | eV
129/10.1088/2515-7639/ab3ea2 | Ag3AuSe2 | 0.060 | eV
129/10.1088/2515-7639/ab3ea2 | Ag3AuSe2 | 0.200 | eV
130/10.1103/PRXEnergy.2.043004 | CsCu2I3 (Cmcm phase) | 3.23 | eV
130/10.1103/PRXEnergy.2.043004 | CsCu2I3 (Amm2 phase) | 3.08 | eV
130/10.1103/PRXEnergy.2.043004 | CsCu2I3 (experimental, from optical absorption spectrum) | 3.49 | eV
131/10.1103/PhysRevApplied.1.024005 | ZnO | 3.44 | eV
131/10.1103/PhysRevApplied.1.024005 | ZnO (calculated, using certain approximations) | ~0.8 | eV
131/10.1103/PhysRevApplied.1.024005 | NO6 (transition level, not band gap, but included for context) | 0.4 | eV
132/10.1103/PhysRevApplied.15.044004 | GaAs (at 300 K) | 1.42(estimatedasEg/2=0.71 | eV
133/10.1103/PhysRevB.100.035431 | 1T-TiSe2 (excitation energy above Fermi) | 0.150 | eV
138/10.1103/PhysRevB.104.075148 | KV3Sb5 | -0.023to0.035 | eV
138/10.1103/PhysRevB.104.075148 | CsV3Sb5 | -0.023to0.035 | eV
149/10.1103/PhysRevB.72.165334 | InGaAs/GaAs (quantum dot) | 1.3 | eV
149/10.1103/PhysRevB.72.165334 | None (specific to electron/hole orbitals, not material band gaps) | 0.010 | eV
14/10.1039/C7CP03960C | α-P | 1.12 | eV
14/10.1039/C7CP03960C | β-P | 2.05 | eV
14/10.1039/C7CP03960C | H-MoSe2 | 1.13 | eV
14/10.1039/C7CP03960C | T-MoSe2 | ~0 | eV
154/10.1103/PhysRevB.82.014513 | BaFe2As2 | 0.55 | eV
154/10.1103/PhysRevB.82.014513 | BaFe2P2 | 0.75 | eV
154/10.1103/PhysRevB.82.014513 | Ba0.5Sr0.5Fe2As2 | 0.57 | eV
156/10.1103/PhysRevB.84.035206 | (Ga,Mn)N | 1.41 | eV
156/10.1103/PhysRevB.84.035206 | (Ga,Mn)N:Si | 1.41 | eV
163/10.1103/PhysRevB.94.054113 | Bi2Se3 (defect-free) | 0.30 | eV
163/10.1103/PhysRevB.94.054113 | Eu-doped Bi2Se3 | 0.030 | eV
163/10.1103/PhysRevB.94.054113 | Gd-doped Bi2Se3 | 0.079 | eV
165/10.1103/PhysRevB.98.075431 | InAs | 0.5(minimum,<whichnobulkhole-likebandsareobserved | eV
174/10.1103/PhysRevLett.100.236601 | InAs | 0.36 | eV
174/10.1103/PhysRevLett.100.236601 | GaSb | 0.7 | eV
174/10.1103/PhysRevLett.100.236601 | AlSb | 1.6 | eV
183/10.1103/PhysRevLett.128.246401 | FeSe (at M point, dxz-dyz bands) | 0.050 | eV
188/10.1103/PhysRevLett.96.117206 | Anderson Lattice (general) | ~0.010-0.030 | eV
188/10.1103/PhysRevLett.96.117206 | YbB12 | 0.025 | eV
188/10.1103/PhysRevLett.96.117206 | YbB12, SmB6 (mid-IR peak) | 0.25 | eV
18/10.1088/0953-8984/27/11/115503 | SmN (FM) | 0.00040 | eV
18/10.1088/0953-8984/27/11/115503 | SmN (AFM with SO) | 0.21 | eV
19/10.1088/1367-2630/16/6/065001 | Silicene (with SOC) | 0.002 | eV
19/10.1088/1367-2630/16/6/065001 | ArSi System (without vdW, without SOC) | 0.002 | eV
22/10.1103/PhysRevB.88.115309 | Ge (unstrained) | **Direct:**Notspecified,**Indirect:**Notspecified,**∆(difference):**0.140 | eV
23/10.1103/PhysRevB.88.144105 | Sr8Ga16Ge30 | *similartoEu8Ga16Ge30,butsmallerthanBa8Ga16Ge30* | *no value given (eV)*
28/10.1103/PhysRevLett.118.247702 | GaAs | 1.42 | eV
32/10.1103/PhysRevMaterials.1.024802 | White-P | 1.4 | eV
5/10.1016/j.mtsust.2023.100548 | c-TiO2 | 3.05 | eV
5/10.1016/j.mtsust.2023.100548 | mp-TiO2 | 3.05 | eV
5/10.1016/j.mtsust.2023.100548 | Perovskite (FaPbI3) | 1.66 | eV
65/10.1016/j.cpc.2020.107760 | PdSb2 | ~0.010 | eV
73/10.1016/j.mtcomm.2023.107183 | BPN-AlN | 2.30 | eV
73/10.1016/j.mtcomm.2023.107183 | BPN-GaN | 3.18 | eV
73/10.1016/j.mtcomm.2023.107183 | BPN-GaN (GGA/PBE) | 1.86 | eV
7/10.1021/ic4018135 | SrFBiS2 | 0.8 | eV
7/10.1021/ic4018135 | LaOBiS2 | 0.82 | eV
86/10.1021/acsnano.3c09001 | (BA)(MA)PbI (n=4) perovskite | 2.08 | eV
86/10.1021/acsnano.3c09001 | (BA)(MA)PbI (n=4) perovskite (ground state exciton) | ~1.9 | eV
87/10.1021/nl061702a | Double-Layer Graphene (transition energy) | 2.33 | eV
8/10.1038/nature09720 | SrTiO3 | 3.75 | eV
98/10.1039/D2CP02724K | VCClBr (GGA) | 0.057 | eV
98/10.1039/D2CP02724K | VCClBr (GGA+SOC) | 0.076 | eV
98/10.1039/D2CP02724K | VCClBr (HSE06+SOC) | 0.087 | eV

## 4-match
index | doi | material | value | unit | match
103 | 10.1063/1.3431755 | GA (adsorbed, PBE) | 4.84 | eV
103 | 10.1063/1.3431755 | GA (adsorbed, HSE06) | 6.73 | eV
103 | 10.1063/1.3431755 | GA (adsorbed, LDA) | 4.81 | eV
104 | 10.1063/1.4704370 | H (Hydrogen atom) | 12.86 | eV
104 | 10.1063/1.4704370 | He (Helium atom) | 27.23 | eV
104 | 10.1063/1.4704370 | Li (Lithium atom) | 4.22 | eV
10 | 10.1038/nmat3329 | LiZn2Mo3O8 | 0.12 | eV | 2
10 | 10.1038/nmat3329 | Mo3O13 (cluster, estimated) | ~1.2(on-siteHubbardU,implyingagap | eV
117 | 10.1063/5.0198885 | SnO2 (LDA) | 0.749 | eV
117 | 10.1063/5.0198885 | SnO2 (G0W0) | 3.182 | eV
117 | 10.1063/5.0198885 | SnO2 (Experimental) | 3.5931 | eV
123 | 10.1088/1361-6528/abcf6d | Cs2AgSbBr6 | 2.18 | eV | 1
123 | 10.1088/1361-6528/abcf6d | Cs2Ag(SbxBi1-x)Br6 (x = 0.9) | 2.08 | eV
125 | 10.1088/1674-1056/abb65d | TBG (relaxed, θ = 1.05°) - Flat band to Second Conduction Band | 0.02 | eV
129 | 10.1088/2515-7639/ab3ea2 | Ag3AuSe2 | 0.0138 | eV | 2
129 | 10.1088/2515-7639/ab3ea2 | Ag3AuSe2 | 0.060 | eV | 2
129 | 10.1088/2515-7639/ab3ea2 | Ag3AuSe2 | 0.200 | eV | 2
130 | 10.1103/PRXEnergy.2.043004 | CsCu2I3 (Cmcm phase) | 3.23 | eV
130 | 10.1103/PRXEnergy.2.043004 | CsCu2I3 (Amm2 phase) | 3.08 | eV
130 | 10.1103/PRXEnergy.2.043004 | CsCu2I3 (experimental, from optical absorption spectrum) | 3.49 | eV
131 | 10.1103/PhysRevApplied.1.024005 | ZnO | 3.44 | eV | 1
131 | 10.1103/PhysRevApplied.1.024005 | ZnO (calculated, using certain approximations) | ~0.8 | eV
131 | 10.1103/PhysRevApplied.1.024005 | NO6 (transition level, not band gap, but included for context) | 0.4 | eV
132 | 10.1103/PhysRevApplied.15.044004 | GaAs (at 300 K) | 1.42(estimatedasEg/2=0.71 | eV
133 | 10.1103/PhysRevB.100.035431 | 1T-TiSe2 (excitation energy above Fermi) | 0.150 | eV
138 | 10.1103/PhysRevB.104.075148 | KV3Sb5 | -0.023to0.035 | eV
138 | 10.1103/PhysRevB.104.075148 | CsV3Sb5 | -0.023to0.035 | eV
149 | 10.1103/PhysRevB.72.165334 | InGaAs/GaAs (quantum dot) | 1.3 | eV
149 | 10.1103/PhysRevB.72.165334 | None (specific to electron/hole orbitals, not material band gaps) | 0.010 | eV
14 | 10.1039/C7CP03960C | α-P | 1.12 | eV | 1
14 | 10.1039/C7CP03960C | β-P | 2.05 | eV | 1
14 | 10.1039/C7CP03960C | H-MoSe2 | 1.13 | eV | 1
14 | 10.1039/C7CP03960C | T-MoSe2 | ~0 | eV
154 | 10.1103/PhysRevB.82.014513 | BaFe2As2 | 0.55 | eV
154 | 10.1103/PhysRevB.82.014513 | BaFe2P2 | 0.75 | eV
154 | 10.1103/PhysRevB.82.014513 | Ba0.5Sr0.5Fe2As2 | 0.57 | eV | 2
156 | 10.1103/PhysRevB.84.035206 | (Ga,Mn)N | 1.41 | eV | 2
156 | 10.1103/PhysRevB.84.035206 | (Ga,Mn)N:Si | 1.41 | eV
163 | 10.1103/PhysRevB.94.054113 | Bi2Se3 (defect-free) | 0.30 | eV
163 | 10.1103/PhysRevB.94.054113 | Eu-doped Bi2Se3 | 0.030 | eV | 1
163 | 10.1103/PhysRevB.94.054113 | Gd-doped Bi2Se3 | 0.079 | eV | 2
165 | 10.1103/PhysRevB.98.075431 | InAs | 0.5(minimum,<whichnobulkhole-likebandsareobserved | eV
174 | 10.1103/PhysRevLett.100.236601 | InAs | 0.36 | eV | 2
174 | 10.1103/PhysRevLett.100.236601 | GaSb | 0.7 | eV | 2
174 | 10.1103/PhysRevLett.100.236601 | AlSb | 1.6 | eV | 2
183 | 10.1103/PhysRevLett.128.246401 | FeSe (at M point, dxz-dyz bands) | 0.050 | eV
188 | 10.1103/PhysRevLett.96.117206 | Anderson Lattice (general) | ~0.010-0.030 | eV
188 | 10.1103/PhysRevLett.96.117206 | YbB12 | 0.025 | eV | 1
188 | 10.1103/PhysRevLett.96.117206 | YbB12, SmB6 (mid-IR peak) | 0.25 | eV
18 | 10.1088/0953-8984/27/11/115503 | SmN (FM) | 0.00040 | eV
18 | 10.1088/0953-8984/27/11/115503 | SmN (AFM with SO) | 0.21 | eV
19 | 10.1088/1367-2630/16/6/065001 | Silicene (with SOC) | 0.002 | eV
19 | 10.1088/1367-2630/16/6/065001 | ArSi System (without vdW, without SOC) | 0.002 | eV
22 | 10.1103/PhysRevB.88.115309 | Ge (unstrained) | **Direct:**Notspecified,**Indirect:**Notspecified,**∆(difference):**0.140 | eV
23 | 10.1103/PhysRevB.88.144105 | Sr8Ga16Ge30 | *similartoEu8Ga16Ge30,butsmallerthanBa8Ga16Ge30* | *no value given (eV)*
28 | 10.1103/PhysRevLett.118.247702 | GaAs | 1.42 | eV
32 | 10.1103/PhysRevMaterials.1.024802 | White-P | 1.4 | eV | 2
5 | 10.1016/j.mtsust.2023.100548 | c-TiO2 | 3.05 | eV | 1
5 | 10.1016/j.mtsust.2023.100548 | mp-TiO2 | 3.05 | eV | 1
5 | 10.1016/j.mtsust.2023.100548 | Perovskite (FaPbI3) | 1.66 | eV | 1
65 | 10.1016/j.cpc.2020.107760 | PdSb2 | ~0.010 | eV | 1
73 | 10.1016/j.mtcomm.2023.107183 | BPN-AlN | 2.30 | eV | 1
73 | 10.1016/j.mtcomm.2023.107183 | BPN-GaN | 3.18 | eV | 1
73 | 10.1016/j.mtcomm.2023.107183 | BPN-GaN (GGA/PBE) | 1.86 | eV
7 | 10.1021/ic4018135 | SrFBiS2 | 0.8 | eV | 1
7 | 10.1021/ic4018135 | LaOBiS2 | 0.82 | eV | 1
86 | 10.1021/acsnano.3c09001 | (BA)(MA)PbI (n=4) perovskite | 2.08 | eV
86 | 10.1021/acsnano.3c09001 | (BA)(MA)PbI (n=4) perovskite (ground state exciton) | ~1.9 | eV
87 | 10.1021/nl061702a | Double-Layer Graphene (transition energy) | 2.33 | eV
8 | 10.1038/nature09720 | SrTiO3 | 3.75 | eV
98 | 10.1039/D2CP02724K | VCClBr (GGA) | 0.057 | eV
98 | 10.1039/D2CP02724K | VCClBr (GGA+SOC) | 0.076 | eV
98 | 10.1039/D2CP02724K | VCClBr (HSE06+SOC) | 0.087 | eV