## 1-raw
doi | material | value | unit
103/10.1063/1.3431755 | GA (adsorbed) | 6.73 | eV
103/10.1063/1.3431755 | GA (isolated) | 5.97 | eV
103/10.1063/1.3431755 | GA (gas phase) | 4.46 | eV
10/10.1038/nmat3329 | LiZn2Mo3O8 | 0.12 | eV
117/10.1063/5.0198885 | SnO2 | 3.182 | eV
123/10.1088/1361-6528/abcf6d | Cs2Ag(SbxBi1-x)Br6 | 2.08 | eV
123/10.1088/1361-6528/abcf6d | Cs2AgSbBr6 | 2.18 | eV
125/10.1088/1674-1056/abb65d | TBG | 0.02 | eV
129/10.1088/2515-7639/ab3ea2 | Ag3AuSe2 | 13.8 | meV
129/10.1088/2515-7639/ab3ea2 | Ag3AuSe2 | 60 | meV
129/10.1088/2515-7639/ab3ea2 | Ag3AuSe2 | 200 | meV
130/10.1103/PRXEnergy.2.043004 | Cmcm phase of material (not explicitly named but context suggests CsCu2I3 or related compound) | 3.23 | eV
130/10.1103/PRXEnergy.2.043004 | Amm2 phase of material (not explicitly named but context suggests CsCu2I3 or related compound) | 3.08 | eV
131/10.1103/PhysRevApplied.1.024005 | ZnO | 3.44 | eV
131/10.1103/PhysRevApplied.1.024005 | NO6 | 0.4 | eV
131/10.1103/PhysRevApplied.1.024005 | Some materials with hybrid functionals | ∼0.8 | eV
131/10.1103/PhysRevApplied.1.024005 | Other materials with hybrid functionals | Much deeper than expected | None
132/10.1103/PhysRevApplied.15.044004 | GaAs | 1.42 | eV
132/10.1103/PhysRevApplied.15.044004 | 0.76
132/10.1103/PhysRevApplied.15.044004 | 0.71
134/10.1103/PhysRevB.100.054419 | Ni | 0.7 | eV
134/10.1103/PhysRevB.100.054419 | Ni | 0.8 | eV
147/10.1103/PhysRevB.67.241307 | QD | ... | meV
14/10.1039/C7CP03960C | α-P | 1.12 | eV
14/10.1039/C7CP03960C | β-P | 2.05 | eV
14/10.1039/C7CP03960C | H-MoSe2 | 1.13 | eV
154/10.1103/PhysRevB.82.014513 | BaFe2As2 | 0.55 | eV
154/10.1103/PhysRevB.82.014513 | BaFe2P2 | 0.75 | eV
154/10.1103/PhysRevB.82.014513 | Ba0.5Sr0.5Fe2As2 | 0.57 | eV
156/10.1103/PhysRevB.84.035206 | (Ga,Mn)N | 1.41 | eV
156/10.1103/PhysRevB.84.035206 | (Ga,Mn)N:Si | 1.41 | eV
162/10.1103/PhysRevB.92.161406 | Graphene | 0.27 | eV
162/10.1103/PhysRevB.92.161406 | Graphene | 0.307 | eV
163/10.1103/PhysRevB.94.054113 | Bi2Se3 (defect-free) | 0.30 | eV
163/10.1103/PhysRevB.94.054113 | Eu-doped Bi2Se3 | 0.030 | eV
163/10.1103/PhysRevB.94.054113 | Gd-doped Bi2Se3 | 0.079 | eV
174/10.1103/PhysRevLett.100.236601 | InAs | 0.36 | eV
174/10.1103/PhysRevLett.100.236601 | GaSb | 0.7 | eV
174/10.1103/PhysRevLett.100.236601 | AlSb | 1.6 | eV
177/10.1103/PhysRevLett.105.067403 | ... | 1-5 | meV
177/10.1103/PhysRevLett.105.067403 | ... | tens of | meV
183/10.1103/PhysRevLett.128.246401 | dxz and dyz bands (FeSe family) | 50 | meV
183/10.1103/PhysRevLett.128.246401 | M point band gap | tens of | meV
188/10.1103/PhysRevLett.96.117206 | YbB12 | 25 | meV
188/10.1103/PhysRevLett.96.117206 | YbB12 | 0.25 | eV
188/10.1103/PhysRevLett.96.117206 | YbAl3 | 30 | meV
188/10.1103/PhysRevLett.96.117206 | YbAl3 | 0.25
18/10.1088/0953-8984/27/11/115503 | SmN (ferromagnetic) | 0.40 | meV
18/10.1088/0953-8984/27/11/115503 | SmN (with optical absorption measurements) | 0.7 | eV
18/10.1088/0953-8984/27/11/115503 | SmN (without SO coupling) | 0.21 | eV
19/10.1088/1367-2630/16/6/065001 | Silicene (no SOC) | 2 | meV
19/10.1088/1367-2630/16/6/065001 | Silicene (with SOC) | 10 | meV
19/10.1088/1367-2630/16/6/065001 | ArSi system (without SOC) | 11 | meV
19/10.1088/1367-2630/16/6/065001 | ArSi system (with SOC) | 10 | meV
22/10.1103/PhysRevB.88.115309 | Ge | 140 | meV
22/10.1103/PhysRevB.88.115309 | Ge | 20 | meV
23/10.1103/PhysRevB.88.144105 | Eu8Ga16Ge30 | Similar to Sr8Ga16Ge30 but smaller than Ba8Ga16Ge30 | eV
32/10.1103/PhysRevMaterials.1.024802 | white-P | 1.4 | eV
5/10.1016/j.mtsust.2023.100548 | TiO2 | 3.05 | eV
5/10.1016/j.mtsust.2023.100548 | Perovskite | 1.66 | eV
5/10.1016/j.mtsust.2023.100548 | Spiro-OMeTAD | 3.1 | eV
65/10.1016/j.cpc.2020.107760 | PdSb2 | 10 | meV
73/10.1016/j.mtcomm.2023.107183 | BPN-AlN | 2.30 | eV
73/10.1016/j.mtcomm.2023.107183 | BPN-GaN | 3.18 | eV
73/10.1016/j.mtcomm.2023.107183 | BPN-GaN | 1.86 | eV
73/10.1016/j.mtcomm.2023.107183 | BPN-AlN | 2.32 | eV
79/10.1016/j.ssc.2005.09.007 | Stone-Wales defect | 5 to 6 | eV
7/10.1021/ic4018135 | SrFBiS2 | 0.8 | eV
7/10.1021/ic4018135 | LaOBiS2 | 0.82 | eV
84/10.1021/acs.nanolett.2c03524 | MAPbI3 | 1.598
86/10.1021/acsnano.3c09001 | (BA)(MA)PbI | 2.08 | eV
8/10.1038/nature09720 | SrTiO3 | 3.75 | eV
98/10.1039/D2CP02724K | VCClBr (GGA) | 57 | meV
98/10.1039/D2CP02724K | VCClBr (HSE06+SOC) | 87 | meV
98/10.1039/D2CP02724K | VCCl2 (GGA, without SOC) | 73 | meV
99/10.1039/c6nr01349j | GeS | 2.014 | THz
99/10.1039/c6nr01349j | GeSe | 0.105 | THz

## 2-clean
doi | material | value | unit | del
103/10.1063/1.3431755 | GA (adsorbed) | 6.73 | eV | FALSE
103/10.1063/1.3431755 | GA (isolated) | 5.97 | eV | FALSE
103/10.1063/1.3431755 | GA (gas phase) | 4.46 | eV | FALSE
10/10.1038/nmat3329 | LiZn2Mo3O8 | 0.12 | eV | FALSE
117/10.1063/5.0198885 | SnO2 | 3.182 | eV | FALSE
123/10.1088/1361-6528/abcf6d | Cs2Ag(SbxBi1-x)Br6 | 2.08 | eV | FALSE
123/10.1088/1361-6528/abcf6d | Cs2AgSbBr6 | 2.18 | eV | FALSE
125/10.1088/1674-1056/abb65d | TBG | 0.02 | eV | FALSE
129/10.1088/2515-7639/ab3ea2 | Ag3AuSe2 | 13.8 | meV | FALSE
129/10.1088/2515-7639/ab3ea2 | Ag3AuSe2 | 60 | meV | FALSE
129/10.1088/2515-7639/ab3ea2 | Ag3AuSe2 | 200 | meV | FALSE
130/10.1103/PRXEnergy.2.043004 | Cmcm phase of material (not explicitly named but context suggests CsCu2I3 or related compound) | 3.23 | eV | FALSE
130/10.1103/PRXEnergy.2.043004 | Amm2 phase of material (not explicitly named but context suggests CsCu2I3 or related compound) | 3.08 | eV | FALSE
131/10.1103/PhysRevApplied.1.024005 | ZnO | 3.44 | eV | FALSE
131/10.1103/PhysRevApplied.1.024005 | NO6 | 0.4 | eV | FALSE
131/10.1103/PhysRevApplied.1.024005 | Some materials with hybrid functionals | ∼0.8 | eV | FALSE
131/10.1103/PhysRevApplied.1.024005 | Other materials with hybrid functionals | Much deeper than expected |  | TRUE
132/10.1103/PhysRevApplied.15.044004 | GaAs | 1.42 | eV | FALSE
132/10.1103/PhysRevApplied.15.044004 | 0.76 |  |  | TRUE
132/10.1103/PhysRevApplied.15.044004 | 0.71 |  |  | TRUE
134/10.1103/PhysRevB.100.054419 | Ni | 0.7 | eV | TRUE
134/10.1103/PhysRevB.100.054419 | Ni | 0.8 | eV | TRUE
147/10.1103/PhysRevB.67.241307 | QD | ... | meV | TRUE
14/10.1039/C7CP03960C | α-P | 1.12 | eV | FALSE
14/10.1039/C7CP03960C | β-P | 2.05 | eV | FALSE
14/10.1039/C7CP03960C | H-MoSe2 | 1.13 | eV | FALSE
154/10.1103/PhysRevB.82.014513 | BaFe2As2 | 0.55 | eV | FALSE
154/10.1103/PhysRevB.82.014513 | BaFe2P2 | 0.75 | eV | FALSE
154/10.1103/PhysRevB.82.014513 | Ba0.5Sr0.5Fe2As2 | 0.57 | eV | FALSE
156/10.1103/PhysRevB.84.035206 | (Ga,Mn)N | 1.41 | eV | FALSE
156/10.1103/PhysRevB.84.035206 | (Ga,Mn)N:Si | 1.41 | eV | FALSE
162/10.1103/PhysRevB.92.161406 | Graphene | 0.27 | eV | FALSE
162/10.1103/PhysRevB.92.161406 | Graphene | 0.307 | eV | FALSE
163/10.1103/PhysRevB.94.054113 | Bi2Se3 (defect-free) | 0.30 | eV | FALSE
163/10.1103/PhysRevB.94.054113 | Eu-doped Bi2Se3 | 0.030 | eV | FALSE
163/10.1103/PhysRevB.94.054113 | Gd-doped Bi2Se3 | 0.079 | eV | FALSE
174/10.1103/PhysRevLett.100.236601 | InAs | 0.36 | eV | FALSE
174/10.1103/PhysRevLett.100.236601 | GaSb | 0.7 | eV | FALSE
174/10.1103/PhysRevLett.100.236601 | AlSb | 1.6 | eV | FALSE
177/10.1103/PhysRevLett.105.067403 | ... | 1-5 | meV | FALSE
177/10.1103/PhysRevLett.105.067403 | ... | tens of | meV | TRUE
183/10.1103/PhysRevLett.128.246401 | dxz and dyz bands (FeSe family) | 50 | meV | FALSE
183/10.1103/PhysRevLett.128.246401 | M point band gap | tens of | meV | TRUE
188/10.1103/PhysRevLett.96.117206 | YbB12 | 25 | meV | FALSE
188/10.1103/PhysRevLett.96.117206 | YbB12 | 0.25 | eV | FALSE
188/10.1103/PhysRevLett.96.117206 | YbAl3 | 30 | meV | FALSE
188/10.1103/PhysRevLett.96.117206 | YbAl3 | 0.25 |  | TRUE
18/10.1088/0953-8984/27/11/115503 | SmN (ferromagnetic) | 0.40 | meV | FALSE
18/10.1088/0953-8984/27/11/115503 | SmN (with optical absorption measurements) | 0.7 | eV | FALSE
18/10.1088/0953-8984/27/11/115503 | SmN (without SO coupling) | 0.21 | eV | FALSE
19/10.1088/1367-2630/16/6/065001 | Silicene (no SOC) | 2 | meV | FALSE
19/10.1088/1367-2630/16/6/065001 | Silicene (with SOC) | 10 | meV | FALSE
19/10.1088/1367-2630/16/6/065001 | ArSi system (without SOC) | 11 | meV | FALSE
19/10.1088/1367-2630/16/6/065001 | ArSi system (with SOC) | 10 | meV | FALSE
22/10.1103/PhysRevB.88.115309 | Ge | 140 | meV | FALSE
22/10.1103/PhysRevB.88.115309 | Ge | 20 | meV | FALSE
23/10.1103/PhysRevB.88.144105 | Eu8Ga16Ge30 | Similar to Sr8Ga16Ge30 but smaller than Ba8Ga16Ge30 | eV | FALSE
32/10.1103/PhysRevMaterials.1.024802 | white-P | 1.4 | eV | FALSE
5/10.1016/j.mtsust.2023.100548 | TiO2 | 3.05 | eV | FALSE
5/10.1016/j.mtsust.2023.100548 | Perovskite | 1.66 | eV | FALSE
5/10.1016/j.mtsust.2023.100548 | Spiro-OMeTAD | 3.1 | eV | FALSE
65/10.1016/j.cpc.2020.107760 | PdSb2 | 10 | meV | FALSE
73/10.1016/j.mtcomm.2023.107183 | BPN-AlN | 2.30 | eV | FALSE
73/10.1016/j.mtcomm.2023.107183 | BPN-GaN | 3.18 | eV | FALSE
73/10.1016/j.mtcomm.2023.107183 | BPN-GaN | 1.86 | eV | FALSE
73/10.1016/j.mtcomm.2023.107183 | BPN-AlN | 2.32 | eV | FALSE
79/10.1016/j.ssc.2005.09.007 | Stone-Wales defect | 5 to 6 | eV | FALSE
7/10.1021/ic4018135 | SrFBiS2 | 0.8 | eV | FALSE
7/10.1021/ic4018135 | LaOBiS2 | 0.82 | eV | FALSE
84/10.1021/acs.nanolett.2c03524 | MAPbI3 | 1.598 |  | TRUE
86/10.1021/acsnano.3c09001 | (BA)(MA)PbI | 2.08 | eV | FALSE
8/10.1038/nature09720 | SrTiO3 | 3.75 | eV | FALSE
98/10.1039/D2CP02724K | VCClBr (GGA) | 57 | meV | FALSE
98/10.1039/D2CP02724K | VCClBr (HSE06+SOC) | 87 | meV | FALSE
98/10.1039/D2CP02724K | VCCl2 (GGA, without SOC) | 73 | meV | FALSE
99/10.1039/c6nr01349j | GeS | 2.014 | THz | TRUE
99/10.1039/c6nr01349j | GeSe | 0.105 | THz | TRUE

## 3-normalize
doi | material | value | unit
103/10.1063/1.3431755 | GA (adsorbed) | 6.73 | eV
103/10.1063/1.3431755 | GA (isolated) | 5.97 | eV
103/10.1063/1.3431755 | GA (gas phase) | 4.46 | eV
10/10.1038/nmat3329 | LiZn2Mo3O8 | 0.12 | eV
117/10.1063/5.0198885 | SnO2 | 3.182 | eV
123/10.1088/1361-6528/abcf6d | Cs2Ag(SbxBi1-x)Br6 | 2.08 | eV
123/10.1088/1361-6528/abcf6d | Cs2AgSbBr6 | 2.18 | eV
125/10.1088/1674-1056/abb65d | TBG | 0.02 | eV
129/10.1088/2515-7639/ab3ea2 | Ag3AuSe2 | 0.0138 | eV
129/10.1088/2515-7639/ab3ea2 | Ag3AuSe2 | 0.060 | eV
129/10.1088/2515-7639/ab3ea2 | Ag3AuSe2 | 0.200 | eV
130/10.1103/PRXEnergy.2.043004 | Cmcm phase of material (not explicitly named but context suggests CsCu2I3 or related compound) | 3.23 | eV
130/10.1103/PRXEnergy.2.043004 | Amm2 phase of material (not explicitly named but context suggests CsCu2I3 or related compound) | 3.08 | eV
131/10.1103/PhysRevApplied.1.024005 | ZnO | 3.44 | eV
131/10.1103/PhysRevApplied.1.024005 | NO6 | 0.4 | eV
131/10.1103/PhysRevApplied.1.024005 | Some materials with hybrid functionals | ~0.8 | eV
132/10.1103/PhysRevApplied.15.044004 | GaAs | 1.42 | eV
14/10.1039/C7CP03960C | α-P | 1.12 | eV
14/10.1039/C7CP03960C | β-P | 2.05 | eV
14/10.1039/C7CP03960C | H-MoSe2 | 1.13 | eV
154/10.1103/PhysRevB.82.014513 | BaFe2As2 | 0.55 | eV
154/10.1103/PhysRevB.82.014513 | BaFe2P2 | 0.75 | eV
154/10.1103/PhysRevB.82.014513 | Ba0.5Sr0.5Fe2As2 | 0.57 | eV
156/10.1103/PhysRevB.84.035206 | (Ga,Mn)N | 1.41 | eV
156/10.1103/PhysRevB.84.035206 | (Ga,Mn)N:Si | 1.41 | eV
162/10.1103/PhysRevB.92.161406 | Graphene | 0.27 | eV
162/10.1103/PhysRevB.92.161406 | Graphene | 0.307 | eV
163/10.1103/PhysRevB.94.054113 | Bi2Se3 (defect-free) | 0.30 | eV
163/10.1103/PhysRevB.94.054113 | Eu-doped Bi2Se3 | 0.030 | eV
163/10.1103/PhysRevB.94.054113 | Gd-doped Bi2Se3 | 0.079 | eV
174/10.1103/PhysRevLett.100.236601 | InAs | 0.36 | eV
174/10.1103/PhysRevLett.100.236601 | GaSb | 0.7 | eV
174/10.1103/PhysRevLett.100.236601 | AlSb | 1.6 | eV
177/10.1103/PhysRevLett.105.067403 | ... | 0.001-0.005 | eV
183/10.1103/PhysRevLett.128.246401 | dxz and dyz bands (FeSe family) | 0.050 | eV
188/10.1103/PhysRevLett.96.117206 | YbB12 | 0.025 | eV
188/10.1103/PhysRevLett.96.117206 | YbB12 | 0.25 | eV
188/10.1103/PhysRevLett.96.117206 | YbAl3 | 0.030 | eV
18/10.1088/0953-8984/27/11/115503 | SmN (ferromagnetic) | 0.00040 | eV
18/10.1088/0953-8984/27/11/115503 | SmN (with optical absorption measurements) | 0.7 | eV
18/10.1088/0953-8984/27/11/115503 | SmN (without SO coupling) | 0.21 | eV
19/10.1088/1367-2630/16/6/065001 | Silicene (no SOC) | 0.002 | eV
19/10.1088/1367-2630/16/6/065001 | Silicene (with SOC) | 0.010 | eV
19/10.1088/1367-2630/16/6/065001 | ArSi system (without SOC) | 0.011 | eV
19/10.1088/1367-2630/16/6/065001 | ArSi system (with SOC) | 0.010 | eV
22/10.1103/PhysRevB.88.115309 | Ge | 0.140 | eV
22/10.1103/PhysRevB.88.115309 | Ge | 0.020 | eV
23/10.1103/PhysRevB.88.144105 | Eu8Ga16Ge30 | SimilartoSr8Ga16Ge30butsmallerthanBa8Ga16Ge30 | eV
32/10.1103/PhysRevMaterials.1.024802 | white-P | 1.4 | eV
5/10.1016/j.mtsust.2023.100548 | TiO2 | 3.05 | eV
5/10.1016/j.mtsust.2023.100548 | Perovskite | 1.66 | eV
5/10.1016/j.mtsust.2023.100548 | Spiro-OMeTAD | 3.1 | eV
65/10.1016/j.cpc.2020.107760 | PdSb2 | 0.010 | eV
73/10.1016/j.mtcomm.2023.107183 | BPN-AlN | 2.30 | eV
73/10.1016/j.mtcomm.2023.107183 | BPN-GaN | 3.18 | eV
73/10.1016/j.mtcomm.2023.107183 | BPN-GaN | 1.86 | eV
73/10.1016/j.mtcomm.2023.107183 | BPN-AlN | 2.32 | eV
79/10.1016/j.ssc.2005.09.007 | Stone-Wales defect | 5-6 | eV
7/10.1021/ic4018135 | SrFBiS2 | 0.8 | eV
7/10.1021/ic4018135 | LaOBiS2 | 0.82 | eV
86/10.1021/acsnano.3c09001 | (BA)(MA)PbI | 2.08 | eV
8/10.1038/nature09720 | SrTiO3 | 3.75 | eV
98/10.1039/D2CP02724K | VCClBr (GGA) | 0.057 | eV
98/10.1039/D2CP02724K | VCClBr (HSE06+SOC) | 0.087 | eV
98/10.1039/D2CP02724K | VCCl2 (GGA, without SOC) | 0.073 | eV

## 4-match
index | doi | material | value | unit | match
103 | 10.1063/1.3431755 | GA (adsorbed) | 6.73 | eV
103 | 10.1063/1.3431755 | GA (isolated) | 5.97 | eV
103 | 10.1063/1.3431755 | GA (gas phase) | 4.46 | eV
10 | 10.1038/nmat3329 | LiZn2Mo3O8 | 0.12 | eV | 2
117 | 10.1063/5.0198885 | SnO2 | 3.182 | eV | 2
123 | 10.1088/1361-6528/abcf6d | Cs2Ag(SbxBi1-x)Br6 | 2.08 | eV | 1
123 | 10.1088/1361-6528/abcf6d | Cs2AgSbBr6 | 2.18 | eV | 1
125 | 10.1088/1674-1056/abb65d | TBG | 0.02 | eV | 2
129 | 10.1088/2515-7639/ab3ea2 | Ag3AuSe2 | 0.0138 | eV | 2
129 | 10.1088/2515-7639/ab3ea2 | Ag3AuSe2 | 0.060 | eV | 2
129 | 10.1088/2515-7639/ab3ea2 | Ag3AuSe2 | 0.200 | eV | 2
130 | 10.1103/PRXEnergy.2.043004 | Cmcm phase of material (not explicitly named but context suggests CsCu2I3 or related compound) | 3.23 | eV
130 | 10.1103/PRXEnergy.2.043004 | Amm2 phase of material (not explicitly named but context suggests CsCu2I3 or related compound) | 3.08 | eV
131 | 10.1103/PhysRevApplied.1.024005 | ZnO | 3.44 | eV | 1
131 | 10.1103/PhysRevApplied.1.024005 | NO6 | 0.4 | eV
131 | 10.1103/PhysRevApplied.1.024005 | Some materials with hybrid functionals | ~0.8 | eV
132 | 10.1103/PhysRevApplied.15.044004 | GaAs | 1.42 | eV | 2
14 | 10.1039/C7CP03960C | α-P | 1.12 | eV | 1
14 | 10.1039/C7CP03960C | β-P | 2.05 | eV | 1
14 | 10.1039/C7CP03960C | H-MoSe2 | 1.13 | eV | 1
154 | 10.1103/PhysRevB.82.014513 | BaFe2As2 | 0.55 | eV | 2
154 | 10.1103/PhysRevB.82.014513 | BaFe2P2 | 0.75 | eV | 2
154 | 10.1103/PhysRevB.82.014513 | Ba0.5Sr0.5Fe2As2 | 0.57 | eV | 2
156 | 10.1103/PhysRevB.84.035206 | (Ga,Mn)N | 1.41 | eV | 2
156 | 10.1103/PhysRevB.84.035206 | (Ga,Mn)N:Si | 1.41 | eV | 2
162 | 10.1103/PhysRevB.92.161406 | Graphene | 0.27 | eV | 2
162 | 10.1103/PhysRevB.92.161406 | Graphene | 0.307 | eV | 2
163 | 10.1103/PhysRevB.94.054113 | Bi2Se3 (defect-free) | 0.30 | eV | 2
163 | 10.1103/PhysRevB.94.054113 | Eu-doped Bi2Se3 | 0.030 | eV | 1
163 | 10.1103/PhysRevB.94.054113 | Gd-doped Bi2Se3 | 0.079 | eV | 2
174 | 10.1103/PhysRevLett.100.236601 | InAs | 0.36 | eV | 2
174 | 10.1103/PhysRevLett.100.236601 | GaSb | 0.7 | eV | 2
174 | 10.1103/PhysRevLett.100.236601 | AlSb | 1.6 | eV | 2
177 | 10.1103/PhysRevLett.105.067403 | ... | 0.001-0.005 | eV
183 | 10.1103/PhysRevLett.128.246401 | dxz and dyz bands (FeSe family) | 0.050 | eV
188 | 10.1103/PhysRevLett.96.117206 | YbB12 | 0.025 | eV | 1
188 | 10.1103/PhysRevLett.96.117206 | YbB12 | 0.25 | eV
188 | 10.1103/PhysRevLett.96.117206 | YbAl3 | 0.030 | eV
18 | 10.1088/0953-8984/27/11/115503 | SmN (ferromagnetic) | 0.00040 | eV
18 | 10.1088/0953-8984/27/11/115503 | SmN (with optical absorption measurements) | 0.7 | eV
18 | 10.1088/0953-8984/27/11/115503 | SmN (without SO coupling) | 0.21 | eV
19 | 10.1088/1367-2630/16/6/065001 | Silicene (no SOC) | 0.002 | eV
19 | 10.1088/1367-2630/16/6/065001 | Silicene (with SOC) | 0.010 | eV
19 | 10.1088/1367-2630/16/6/065001 | ArSi system (without SOC) | 0.011 | eV
19 | 10.1088/1367-2630/16/6/065001 | ArSi system (with SOC) | 0.010 | eV
22 | 10.1103/PhysRevB.88.115309 | Ge | 0.140 | eV
22 | 10.1103/PhysRevB.88.115309 | Ge | 0.020 | eV
23 | 10.1103/PhysRevB.88.144105 | Eu8Ga16Ge30 | SimilartoSr8Ga16Ge30butsmallerthanBa8Ga16Ge30 | eV
32 | 10.1103/PhysRevMaterials.1.024802 | white-P | 1.4 | eV | 2
5 | 10.1016/j.mtsust.2023.100548 | TiO2 | 3.05 | eV | 2
5 | 10.1016/j.mtsust.2023.100548 | Perovskite | 1.66 | eV | 1
5 | 10.1016/j.mtsust.2023.100548 | Spiro-OMeTAD | 3.1 | eV | 1
65 | 10.1016/j.cpc.2020.107760 | PdSb2 | 0.010 | eV
73 | 10.1016/j.mtcomm.2023.107183 | BPN-AlN | 2.30 | eV | 1
73 | 10.1016/j.mtcomm.2023.107183 | BPN-GaN | 3.18 | eV | 1
73 | 10.1016/j.mtcomm.2023.107183 | BPN-GaN | 1.86 | eV | 2
73 | 10.1016/j.mtcomm.2023.107183 | BPN-AlN | 2.32 | eV | 2
79 | 10.1016/j.ssc.2005.09.007 | Stone-Wales defect | 5-6 | eV
7 | 10.1021/ic4018135 | SrFBiS2 | 0.8 | eV | 1
7 | 10.1021/ic4018135 | LaOBiS2 | 0.82 | eV | 1
86 | 10.1021/acsnano.3c09001 | (BA)(MA)PbI | 2.08 | eV | 1
8 | 10.1038/nature09720 | SrTiO3 | 3.75 | eV | 2
98 | 10.1039/D2CP02724K | VCClBr (GGA) | 0.057 | eV | 2
98 | 10.1039/D2CP02724K | VCClBr (HSE06+SOC) | 0.087 | eV | 2
98 | 10.1039/D2CP02724K | VCCl2 (GGA, without SOC) | 0.073 | eV