## 1-raw
doi | material | value | unit
103/10.1063/1.3431755 | MgSO4·H2O(100) (GGA-PBE) | 5.53 | eV
103/10.1063/1.3431755 | MgSO4·H2O(100) (LDA) | 5.26 | eV
10/10.1038/nmat3329 | LiZn2Mo3O8 | 0.12 | eV
110/10.1063/1.4918549 | Ge (Bulk) | EG(∞) **(not explicitly stated)** | eV
110/10.1063/1.4918549 | Ge QDs (PECVD) | Vfit,o,e = 0.92 | eV
111/10.1063/1.4967315 | ZnSe | 2.5 | eV
111/10.1063/1.4967315 | BeSe | 5.5 | eV
111/10.1063/1.4967315 | Zn1-xBexSe | *inherited from parents, no specific value given* | -
115/10.1063/5.0052848 | In2O3 | **None** | **eV** (mentioned as "direct bandgap energy Eg" but no value provided)
115/10.1063/5.0052848 | GaN | **None** | **eV** (no band gap value mentioned in the context for GaN)
116/10.1063/5.0118797 | Bulk Silica (3D) - Defect-free to Defect-states | 1.0 | eV
116/10.1063/5.0118797 | Bulk Silica (3D) - Reference value for comparison | 0.3 | eV
117/10.1063/5.0198885 | SnO2 (LDA) | 0.749 | eV
117/10.1063/5.0198885 | SnO2 (G0W0) | 3.182 | eV
117/10.1063/5.0198885 | SnO2 (Experimental) | 3.593 | eV
11/10.1038/s41467-021-21203-6 | ZnO | 3.4 | eV
123/10.1088/1361-6528/abcf6d | BiI3 | 1.67±0.09 | eV
123/10.1088/1361-6528/abcf6d | Double Perovskites/A3B2X9/V-VI-VII compounds | >1.9 | eV
123/10.1088/1361-6528/abcf6d | Chalcogenide perovskites (general) | 1.5-2
125/10.1088/1674-1056/abb65d | Twisted Bilayer Graphene (TBG) at θ = 1.05° | 10 | meV
129/10.1088/2515-7639/ab3ea2 | Ag3AuSe2 | 13.8 | meV
129/10.1088/2515-7639/ab3ea2 | Ag3AuSe2 | 60 | meV
129/10.1088/2515-7639/ab3ea2 | Ag3AuSe2 | 200 | meV
130/10.1103/PRXEnergy.2.043004 | Cmcm | 3.23 | eV
130/10.1103/PRXEnergy.2.043004 | Amm2 | 3.08 | eV
130/10.1103/PRXEnergy.2.043004 | (Experimental, likely Cmcm or Amm2) | 3.49 | eV
131/10.1103/PhysRevApplied.1.024005 | ZnO (experimental) | 3.44 | eV
131/10.1103/PhysRevApplied.1.024005 | ZnO (calculated, local/semilocal approximations) | ~0.8 | eV
131/10.1103/PhysRevApplied.1.024005 | ZnO (with hybrid functionals, for comparison) | **None** | **None**
133/10.1103/PhysRevB.100.035431 | None | **Various (no specific material mentioned)** | **-**
133/10.1103/PhysRevB.100.035431 | Parabolic Band (with ˜gcc₀ = 6.0 meV) | 60 | meV
149/10.1103/PhysRevB.72.165334 | Dot-localized orbitals (electron-hole pair) | 1.3 | eV
149/10.1103/PhysRevB.72.165334 | Energy separation between eT and eB | 10 | meV
149/10.1103/PhysRevB.72.165334 | Energy separation between hT and hB | 7 | meV
14/10.1039/C7CP03960C | α-P (Black Phosphorene) | 1.12 | eV
14/10.1039/C7CP03960C | β-P (Blue Phosphorene) | 2.05 | eV
14/10.1039/C7CP03960C | H-MoSe2 | 1.13 | eV
154/10.1103/PhysRevB.82.014513 | BaFe2As2 | 0.55 | eV
154/10.1103/PhysRevB.82.014513 | BaFe2P2 | 0.75 | eV
154/10.1103/PhysRevB.82.014513 | Ba0.5Sr0.5Fe2As2 | 0.57 | eV
156/10.1103/PhysRevB.84.035206 | (Ga,Mn)N | 1.41 | eV
156/10.1103/PhysRevB.84.035206 | (Ga,Mn)N:Si | 1.41 | eV
162/10.1103/PhysRevB.92.161406 | Graphene | 0.307 (Fermi Energy, related to band gap) | eV
163/10.1103/PhysRevB.94.054113 | Bi2Se3 (defect-free) | 0.30 | eV
163/10.1103/PhysRevB.94.054113 | Eu-doped Bi2Se3 | 30 | meV
163/10.1103/PhysRevB.94.054113 | Gd-doped Bi2Se3 | 79 | meV
163/10.1103/PhysRevB.94.054113 | Sm-doped Bi2Se3 | **None**
174/10.1103/PhysRevLett.100.236601 | InAs | 0.36 | eV
174/10.1103/PhysRevLett.100.236601 | GaSb | 0.7 | eV
174/10.1103/PhysRevLett.100.236601 | AlSb | 1.6 | eV
183/10.1103/PhysRevLett.128.246401 | FeSe (dxz-dyz bands at M point) | 50 | meV
183/10.1103/PhysRevLett.128.246401 | FeSe (near Fermi energy, dxz-dyz bands) | tens of | meV
183/10.1103/PhysRevLett.128.246401 | None (general, no specific material) | below 0.05
188/10.1103/PhysRevLett.96.117206 | YbAl3 | 30 | meV
188/10.1103/PhysRevLett.96.117206 | YbAl3 | 0.25 | eV
188/10.1103/PhysRevLett.96.117206 | Anderson Lattice (general) | 10-30 | meV
188/10.1103/PhysRevLett.96.117206 | YbB12 | 25 | meV
18/10.1088/0953-8984/27/11/115503 | SmN (indirect) | -0.15 | eV
18/10.1088/0953-8984/27/11/115503 | GdN (experimental) | **not explicitly mentioned, but used to fix U parameter** | **-**
18/10.1088/0953-8984/27/11/115503 | SmN (semiconducting behaviour, T ≤150 K) | 0.7 | eV
190/10.1103/PhysRevX.11.041029 | None (except for parameters of a specific equation) | Eg0 = 235.2 , a = 0.35 /K, b = 500 K (used to calculate Eg) | meV, meV/K, K
19/10.1088/1367-2630/16/6/065001 | Silicene (without vdW, with SOC) | 2 | meV
19/10.1088/1367-2630/16/6/065001 | Silicene (with vdW, without SOC) | 11 | meV
21/10.1103/PhysRevB.84.014303 | Naphthalene (along c axis) | 20 | meV
21/10.1103/PhysRevB.84.014303 | Oligoacenes (from naphthalene to pentacene, effective band) | 40-80 | meV
22/10.1103/PhysRevB.88.115309 | Ge (indirect-direct band gap difference, initial) | 140 | meV
22/10.1103/PhysRevB.88.115309 | Ge (2D thin film on Si, after tensile biaxial strain) | -20 (reduction) | meV
23/10.1103/PhysRevB.88.144105 | Ba8Ga16Ge30 | **Higher** (no specific value) | eV
23/10.1103/PhysRevB.88.144105 | Eu8Ga16Ge30 | Similar to Sr8Ga16Ge30, **smaller than Ba8Ga16Ge30** (no specific value) | eV
28/10.1103/PhysRevLett.118.247702 | GaAs | 1.42 | eV
32/10.1103/PhysRevMaterials.1.024802 | White-P | 1.4 | eV
57/10.1007/s12274-022-4418-z | MoS2 (A exciton) | 1.79 | eV
57/10.1007/s12274-022-4418-z | MoS2 (B exciton) | 1.92 | eV
65/10.1016/j.cpc.2020.107760 | PdSb2 | ~10 | meV
73/10.1016/j.mtcomm.2023.107183 | BPN-GaN | 2.31 | eV
73/10.1016/j.mtcomm.2023.107183 | BPN-GaN | 1.86 | eV
73/10.1016/j.mtcomm.2023.107183 | BPN-AlN | 2.32 | eV
7/10.1021/ic4018135 | SrFBiS2 | 0.8 | eV
7/10.1021/ic4018135 | LaOBiS2 | 0.82 | eV
81/10.1016/j.susc.2005.11.066 | MgPc (HOMO-LUMO gap) | 3.692 - (-5.132) = **1.44** (calculated from LUMO and HOMO values) | eV
83/10.1021/acs.jpcc.6b06828 | MoS2 (edge A-peak) | 1.89 | eV
83/10.1021/acs.jpcc.6b06828 | MoS2 (interior A-peak) | 1.77 | eV
83/10.1021/acs.jpcc.6b06828 | MoS2 (edge-interior upshift) | ~120 | meV
86/10.1021/acsnano.3c09001 | (BA)(MA)PbI (n=4) | 2.08 | eV
86/10.1021/acsnano.3c09001 | (BA)(MA)PbI (variable n) | 1.5-2.3 | eV
87/10.1021/nl061702a | Bulk Graphite (π to π∗ transition) | 2.33 | eV
98/10.1039/D2CP02724K | VCClBr (without SOC) | 57 | meV
98/10.1039/D2CP02724K | VCClBr (with SOC) | 57 | meV
98/10.1039/D2CP02724K | VCCl2 (with applied electric field, various values) | **Multiple Values** | eV

## 2-clean
doi | material | value | unit | del
103/10.1063/1.3431755 | MgSO4·H2O(100) (GGA-PBE) | 5.53 | eV | FALSE
103/10.1063/1.3431755 | MgSO4·H2O(100) (LDA) | 5.26 | eV | FALSE
10/10.1038/nmat3329 | LiZn2Mo3O8 | 0.12 | eV | FALSE
110/10.1063/1.4918549 | Ge (Bulk) | EG(∞) **(not explicitly stated)** | eV | TRUE
110/10.1063/1.4918549 | Ge QDs (PECVD) | Vfit,o,e = 0.92 | eV | FALSE
111/10.1063/1.4967315 | ZnSe | 2.5 | eV | FALSE
111/10.1063/1.4967315 | BeSe | 5.5 | eV | FALSE
111/10.1063/1.4967315 | Zn1-xBexSe | *inherited from parents, no specific value given* | - | TRUE
115/10.1063/5.0052848 | In2O3 | **None** | **eV** (mentioned as "direct bandgap energy Eg" but no value provided) | TRUE
115/10.1063/5.0052848 | GaN | **None** | **eV** (no band gap value mentioned in the context for GaN) | TRUE
116/10.1063/5.0118797 | Bulk Silica (3D) - Defect-free to Defect-states | 1.0 | eV | FALSE
116/10.1063/5.0118797 | Bulk Silica (3D) - Reference value for comparison | 0.3 | eV | FALSE
117/10.1063/5.0198885 | SnO2 (LDA) | 0.749 | eV | FALSE
117/10.1063/5.0198885 | SnO2 (G0W0) | 3.182 | eV | FALSE
117/10.1063/5.0198885 | SnO2 (Experimental) | 3.593 | eV | FALSE
11/10.1038/s41467-021-21203-6 | ZnO | 3.4 | eV | FALSE
123/10.1088/1361-6528/abcf6d | BiI3 | 1.67±0.09 | eV | FALSE
123/10.1088/1361-6528/abcf6d | Double Perovskites/A3B2X9/V-VI-VII compounds | >1.9 | eV | FALSE
123/10.1088/1361-6528/abcf6d | Chalcogenide perovskites (general) | 1.5-2 |  | TRUE
125/10.1088/1674-1056/abb65d | Twisted Bilayer Graphene (TBG) at θ = 1.05° | 10 | meV | FALSE
129/10.1088/2515-7639/ab3ea2 | Ag3AuSe2 | 13.8 | meV | FALSE
129/10.1088/2515-7639/ab3ea2 | Ag3AuSe2 | 60 | meV | FALSE
129/10.1088/2515-7639/ab3ea2 | Ag3AuSe2 | 200 | meV | FALSE
130/10.1103/PRXEnergy.2.043004 | Cmcm | 3.23 | eV | FALSE
130/10.1103/PRXEnergy.2.043004 | Amm2 | 3.08 | eV | FALSE
130/10.1103/PRXEnergy.2.043004 | (Experimental, likely Cmcm or Amm2) | 3.49 | eV | FALSE
131/10.1103/PhysRevApplied.1.024005 | ZnO (experimental) | 3.44 | eV | FALSE
131/10.1103/PhysRevApplied.1.024005 | ZnO (calculated, local/semilocal approximations) | ~0.8 | eV | FALSE
131/10.1103/PhysRevApplied.1.024005 | ZnO (with hybrid functionals, for comparison) | **None** | **None** | TRUE
133/10.1103/PhysRevB.100.035431 |  | **Various (no specific material mentioned)** | **-** | TRUE
133/10.1103/PhysRevB.100.035431 | Parabolic Band (with ˜gcc₀ = 6.0 meV) | 60 | meV | FALSE
149/10.1103/PhysRevB.72.165334 | Dot-localized orbitals (electron-hole pair) | 1.3 | eV | FALSE
149/10.1103/PhysRevB.72.165334 | Energy separation between eT and eB | 10 | meV | FALSE
149/10.1103/PhysRevB.72.165334 | Energy separation between hT and hB | 7 | meV | FALSE
14/10.1039/C7CP03960C | α-P (Black Phosphorene) | 1.12 | eV | FALSE
14/10.1039/C7CP03960C | β-P (Blue Phosphorene) | 2.05 | eV | FALSE
14/10.1039/C7CP03960C | H-MoSe2 | 1.13 | eV | FALSE
154/10.1103/PhysRevB.82.014513 | BaFe2As2 | 0.55 | eV | FALSE
154/10.1103/PhysRevB.82.014513 | BaFe2P2 | 0.75 | eV | FALSE
154/10.1103/PhysRevB.82.014513 | Ba0.5Sr0.5Fe2As2 | 0.57 | eV | FALSE
156/10.1103/PhysRevB.84.035206 | (Ga,Mn)N | 1.41 | eV | FALSE
156/10.1103/PhysRevB.84.035206 | (Ga,Mn)N:Si | 1.41 | eV | FALSE
162/10.1103/PhysRevB.92.161406 | Graphene | 0.307 (Fermi Energy, related to band gap) | eV | FALSE
163/10.1103/PhysRevB.94.054113 | Bi2Se3 (defect-free) | 0.30 | eV | FALSE
163/10.1103/PhysRevB.94.054113 | Eu-doped Bi2Se3 | 30 | meV | FALSE
163/10.1103/PhysRevB.94.054113 | Gd-doped Bi2Se3 | 79 | meV | FALSE
163/10.1103/PhysRevB.94.054113 | Sm-doped Bi2Se3 | **None** |  | TRUE
174/10.1103/PhysRevLett.100.236601 | InAs | 0.36 | eV | FALSE
174/10.1103/PhysRevLett.100.236601 | GaSb | 0.7 | eV | FALSE
174/10.1103/PhysRevLett.100.236601 | AlSb | 1.6 | eV | FALSE
183/10.1103/PhysRevLett.128.246401 | FeSe (dxz-dyz bands at M point) | 50 | meV | FALSE
183/10.1103/PhysRevLett.128.246401 | FeSe (near Fermi energy, dxz-dyz bands) | tens of | meV | TRUE
183/10.1103/PhysRevLett.128.246401 | None (general, no specific material) | below 0.05 |  | TRUE
188/10.1103/PhysRevLett.96.117206 | YbAl3 | 30 | meV | FALSE
188/10.1103/PhysRevLett.96.117206 | YbAl3 | 0.25 | eV | FALSE
188/10.1103/PhysRevLett.96.117206 | Anderson Lattice (general) | 10-30 | meV | FALSE
188/10.1103/PhysRevLett.96.117206 | YbB12 | 25 | meV | FALSE
18/10.1088/0953-8984/27/11/115503 | SmN (indirect) | -0.15 | eV | FALSE
18/10.1088/0953-8984/27/11/115503 | GdN (experimental) | **not explicitly mentioned, but used to fix U parameter** | **-** | TRUE
18/10.1088/0953-8984/27/11/115503 | SmN (semiconducting behaviour, T ≤150 K) | 0.7 | eV | FALSE
190/10.1103/PhysRevX.11.041029 | None (except for parameters of a specific equation) | Eg0 = 235.2 , a = 0.35 /K, b = 500 K (used to calculate Eg) | meV, meV/K, K | FALSE
19/10.1088/1367-2630/16/6/065001 | Silicene (without vdW, with SOC) | 2 | meV | FALSE
19/10.1088/1367-2630/16/6/065001 | Silicene (with vdW, without SOC) | 11 | meV | FALSE
21/10.1103/PhysRevB.84.014303 | Naphthalene (along c axis) | 20 | meV | FALSE
21/10.1103/PhysRevB.84.014303 | Oligoacenes (from naphthalene to pentacene, effective band) | 40-80 | meV | FALSE
22/10.1103/PhysRevB.88.115309 | Ge (indirect-direct band gap difference, initial) | 140 | meV | FALSE
22/10.1103/PhysRevB.88.115309 | Ge (2D thin film on Si, after tensile biaxial strain) | -20 (reduction) | meV | FALSE
23/10.1103/PhysRevB.88.144105 | Ba8Ga16Ge30 | **Higher** (no specific value) | eV | TRUE
23/10.1103/PhysRevB.88.144105 | Eu8Ga16Ge30 | Similar to Sr8Ga16Ge30, **smaller than Ba8Ga16Ge30** (no specific value) | eV | FALSE
28/10.1103/PhysRevLett.118.247702 | GaAs | 1.42 | eV | FALSE
32/10.1103/PhysRevMaterials.1.024802 | White-P | 1.4 | eV | FALSE
57/10.1007/s12274-022-4418-z | MoS2 (A exciton) | 1.79 | eV | FALSE
57/10.1007/s12274-022-4418-z | MoS2 (B exciton) | 1.92 | eV | FALSE
65/10.1016/j.cpc.2020.107760 | PdSb2 | ~10 | meV | FALSE
73/10.1016/j.mtcomm.2023.107183 | BPN-GaN | 2.31 | eV | FALSE
73/10.1016/j.mtcomm.2023.107183 | BPN-GaN | 1.86 | eV | FALSE
73/10.1016/j.mtcomm.2023.107183 | BPN-AlN | 2.32 | eV | FALSE
7/10.1021/ic4018135 | SrFBiS2 | 0.8 | eV | FALSE
7/10.1021/ic4018135 | LaOBiS2 | 0.82 | eV | FALSE
81/10.1016/j.susc.2005.11.066 | MgPc (HOMO-LUMO gap) | 3.692 - (-5.132) = **1.44** (calculated from LUMO and HOMO values) | eV | FALSE
83/10.1021/acs.jpcc.6b06828 | MoS2 (edge A-peak) | 1.89 | eV | FALSE
83/10.1021/acs.jpcc.6b06828 | MoS2 (interior A-peak) | 1.77 | eV | FALSE
83/10.1021/acs.jpcc.6b06828 | MoS2 (edge-interior upshift) | ~120 | meV | FALSE
86/10.1021/acsnano.3c09001 | (BA)(MA)PbI (n=4) | 2.08 | eV | FALSE
86/10.1021/acsnano.3c09001 | (BA)(MA)PbI (variable n) | 1.5-2.3 | eV | FALSE
87/10.1021/nl061702a | Bulk Graphite (π to π∗ transition) | 2.33 | eV | FALSE
98/10.1039/D2CP02724K | VCClBr (without SOC) | 57 | meV | FALSE
98/10.1039/D2CP02724K | VCClBr (with SOC) | 57 | meV | FALSE
98/10.1039/D2CP02724K | VCCl2 (with applied electric field, various values) | **Multiple Values** | eV | TRUE

## 3-normalize
doi | material | value | unit
103/10.1063/1.3431755 | MgSO4·H2O(100) (GGA-PBE) | 5.53 | eV
103/10.1063/1.3431755 | MgSO4·H2O(100) (LDA) | 5.26 | eV
10/10.1038/nmat3329 | LiZn2Mo3O8 | 0.12 | eV
110/10.1063/1.4918549 | Ge QDs (PECVD) | Vfit,o,e=0.92 | eV
111/10.1063/1.4967315 | ZnSe | 2.5 | eV
111/10.1063/1.4967315 | BeSe | 5.5 | eV
116/10.1063/5.0118797 | Bulk Silica (3D) - Defect-free to Defect-states | 1.0 | eV
116/10.1063/5.0118797 | Bulk Silica (3D) - Reference value for comparison | 0.3 | eV
117/10.1063/5.0198885 | SnO2 (LDA) | 0.749 | eV
117/10.1063/5.0198885 | SnO2 (G0W0) | 3.182 | eV
117/10.1063/5.0198885 | SnO2 (Experimental) | 3.593 | eV
11/10.1038/s41467-021-21203-6 | ZnO | 3.4 | eV
123/10.1088/1361-6528/abcf6d | BiI3 | 1.67±0.09 | eV
123/10.1088/1361-6528/abcf6d | Double Perovskites/A3B2X9/V-VI-VII compounds | >1.9 | eV
125/10.1088/1674-1056/abb65d | Twisted Bilayer Graphene (TBG) at θ = 1.05° | 0.010 | eV
129/10.1088/2515-7639/ab3ea2 | Ag3AuSe2 | 0.0138 | eV
129/10.1088/2515-7639/ab3ea2 | Ag3AuSe2 | 0.060 | eV
129/10.1088/2515-7639/ab3ea2 | Ag3AuSe2 | 0.200 | eV
130/10.1103/PRXEnergy.2.043004 | Cmcm | 3.23 | eV
130/10.1103/PRXEnergy.2.043004 | Amm2 | 3.08 | eV
130/10.1103/PRXEnergy.2.043004 | (Experimental, likely Cmcm or Amm2) | 3.49 | eV
131/10.1103/PhysRevApplied.1.024005 | ZnO (experimental) | 3.44 | eV
131/10.1103/PhysRevApplied.1.024005 | ZnO (calculated, local/semilocal approximations) | ~0.8 | eV
133/10.1103/PhysRevB.100.035431 | Parabolic Band (with ˜gcc₀ = 6.0 meV) | 0.060 | eV
149/10.1103/PhysRevB.72.165334 | Dot-localized orbitals (electron-hole pair) | 1.3 | eV
149/10.1103/PhysRevB.72.165334 | Energy separation between eT and eB | 0.010 | eV
149/10.1103/PhysRevB.72.165334 | Energy separation between hT and hB | 0.007 | eV
14/10.1039/C7CP03960C | α-P (Black Phosphorene) | 1.12 | eV
14/10.1039/C7CP03960C | β-P (Blue Phosphorene) | 2.05 | eV
14/10.1039/C7CP03960C | H-MoSe2 | 1.13 | eV
154/10.1103/PhysRevB.82.014513 | BaFe2As2 | 0.55 | eV
154/10.1103/PhysRevB.82.014513 | BaFe2P2 | 0.75 | eV
154/10.1103/PhysRevB.82.014513 | Ba0.5Sr0.5Fe2As2 | 0.57 | eV
156/10.1103/PhysRevB.84.035206 | (Ga,Mn)N | 1.41 | eV
156/10.1103/PhysRevB.84.035206 | (Ga,Mn)N:Si | 1.41 | eV
162/10.1103/PhysRevB.92.161406 | Graphene | 0.307(FermiEnergy,relatedtobandgap | eV
163/10.1103/PhysRevB.94.054113 | Bi2Se3 (defect-free) | 0.30 | eV
163/10.1103/PhysRevB.94.054113 | Eu-doped Bi2Se3 | 0.030 | eV
163/10.1103/PhysRevB.94.054113 | Gd-doped Bi2Se3 | 0.079 | eV
174/10.1103/PhysRevLett.100.236601 | InAs | 0.36 | eV
174/10.1103/PhysRevLett.100.236601 | GaSb | 0.7 | eV
174/10.1103/PhysRevLett.100.236601 | AlSb | 1.6 | eV
183/10.1103/PhysRevLett.128.246401 | FeSe (dxz-dyz bands at M point) | 0.050 | eV
188/10.1103/PhysRevLett.96.117206 | YbAl3 | 0.030 | eV
188/10.1103/PhysRevLett.96.117206 | YbAl3 | 0.25 | eV
188/10.1103/PhysRevLett.96.117206 | Anderson Lattice (general) | 0.010-0.030 | eV
188/10.1103/PhysRevLett.96.117206 | YbB12 | 0.025 | eV
18/10.1088/0953-8984/27/11/115503 | SmN (indirect) | -0.15 | eV
18/10.1088/0953-8984/27/11/115503 | SmN (semiconducting behaviour, T ≤150 K) | 0.7 | eV
190/10.1103/PhysRevX.11.041029 | None (except for parameters of a specific equation) | Eg0.000=0.2352,a=0.00035/K,b=0.500K(usedtocalculateEg | eV, meV/K, K
19/10.1088/1367-2630/16/6/065001 | Silicene (without vdW, with SOC) | 0.002 | eV
19/10.1088/1367-2630/16/6/065001 | Silicene (with vdW, without SOC) | 0.011 | eV
21/10.1103/PhysRevB.84.014303 | Naphthalene (along c axis) | 0.020 | eV
21/10.1103/PhysRevB.84.014303 | Oligoacenes (from naphthalene to pentacene, effective band) | 0.040-0.080 | eV
22/10.1103/PhysRevB.88.115309 | Ge (indirect-direct band gap difference, initial) | 0.140 | eV
22/10.1103/PhysRevB.88.115309 | Ge (2D thin film on Si, after tensile biaxial strain) | -0.020(reduction | eV
23/10.1103/PhysRevB.88.144105 | Eu8Ga16Ge30 | SimilartoSr8Ga16Ge30,**smallerthanBa8Ga16Ge30**(nospecificvalue | eV
28/10.1103/PhysRevLett.118.247702 | GaAs | 1.42 | eV
32/10.1103/PhysRevMaterials.1.024802 | White-P | 1.4 | eV
57/10.1007/s12274-022-4418-z | MoS2 (A exciton) | 1.79 | eV
57/10.1007/s12274-022-4418-z | MoS2 (B exciton) | 1.92 | eV
65/10.1016/j.cpc.2020.107760 | PdSb2 | ~0.010 | eV
73/10.1016/j.mtcomm.2023.107183 | BPN-GaN | 2.31 | eV
73/10.1016/j.mtcomm.2023.107183 | BPN-GaN | 1.86 | eV
73/10.1016/j.mtcomm.2023.107183 | BPN-AlN | 2.32 | eV
7/10.1021/ic4018135 | SrFBiS2 | 0.8 | eV
7/10.1021/ic4018135 | LaOBiS2 | 0.82 | eV
81/10.1016/j.susc.2005.11.066 | MgPc (HOMO-LUMO gap) | 3.692-(-5.132)=**1.44**(calculatedfromLUMOandHOMOvalues | eV
83/10.1021/acs.jpcc.6b06828 | MoS2 (edge A-peak) | 1.89 | eV
83/10.1021/acs.jpcc.6b06828 | MoS2 (interior A-peak) | 1.77 | eV
83/10.1021/acs.jpcc.6b06828 | MoS2 (edge-interior upshift) | ~0.120 | eV
86/10.1021/acsnano.3c09001 | (BA)(MA)PbI (n=4) | 2.08 | eV
86/10.1021/acsnano.3c09001 | (BA)(MA)PbI (variable n) | 1.5-2.3 | eV
87/10.1021/nl061702a | Bulk Graphite (π to π∗ transition) | 2.33 | eV
98/10.1039/D2CP02724K | VCClBr (without SOC) | 0.057 | eV
98/10.1039/D2CP02724K | VCClBr (with SOC) | 0.057 | eV

## 4-match
index | doi | material | value | unit | match
103 | 10.1063/1.3431755 | MgSO4·H2O(100) (GGA-PBE) | 5.53 | eV
103 | 10.1063/1.3431755 | MgSO4·H2O(100) (LDA) | 5.26 | eV
10 | 10.1038/nmat3329 | LiZn2Mo3O8 | 0.12 | eV | 2
110 | 10.1063/1.4918549 | Ge QDs (PECVD) | Vfit,o,e=0.92 | eV
111 | 10.1063/1.4967315 | ZnSe | 2.5 | eV | 1
111 | 10.1063/1.4967315 | BeSe | 5.5 | eV | 1
116 | 10.1063/5.0118797 | Bulk Silica (3D) - Defect-free to Defect-states | 1.0 | eV
116 | 10.1063/5.0118797 | Bulk Silica (3D) - Reference value for comparison | 0.3 | eV
117 | 10.1063/5.0198885 | SnO2 (LDA) | 0.749 | eV | 2
117 | 10.1063/5.0198885 | SnO2 (G0W0) | 3.182 | eV | 2
117 | 10.1063/5.0198885 | SnO2 (Experimental) | 3.593 | eV
11 | 10.1038/s41467-021-21203-6 | ZnO | 3.4 | eV | 1
123 | 10.1088/1361-6528/abcf6d | BiI3 | 1.67±0.09 | eV | 1
123 | 10.1088/1361-6528/abcf6d | Double Perovskites/A3B2X9/V-VI-VII compounds | >1.9 | eV
125 | 10.1088/1674-1056/abb65d | Twisted Bilayer Graphene (TBG) at θ = 1.05° | 0.010 | eV
129 | 10.1088/2515-7639/ab3ea2 | Ag3AuSe2 | 0.0138 | eV | 2
129 | 10.1088/2515-7639/ab3ea2 | Ag3AuSe2 | 0.060 | eV | 2
129 | 10.1088/2515-7639/ab3ea2 | Ag3AuSe2 | 0.200 | eV | 2
130 | 10.1103/PRXEnergy.2.043004 | Cmcm | 3.23 | eV | 2
130 | 10.1103/PRXEnergy.2.043004 | Amm2 | 3.08 | eV | 2
130 | 10.1103/PRXEnergy.2.043004 | (Experimental, likely Cmcm or Amm2) | 3.49 | eV
131 | 10.1103/PhysRevApplied.1.024005 | ZnO (experimental) | 3.44 | eV
131 | 10.1103/PhysRevApplied.1.024005 | ZnO (calculated, local/semilocal approximations) | ~0.8 | eV
133 | 10.1103/PhysRevB.100.035431 | Parabolic Band (with ˜gcc₀ = 6.0 meV) | 0.060 | eV
149 | 10.1103/PhysRevB.72.165334 | Dot-localized orbitals (electron-hole pair) | 1.3 | eV
149 | 10.1103/PhysRevB.72.165334 | Energy separation between eT and eB | 0.010 | eV
149 | 10.1103/PhysRevB.72.165334 | Energy separation between hT and hB | 0.007 | eV
14 | 10.1039/C7CP03960C | α-P (Black Phosphorene) | 1.12 | eV | 1
14 | 10.1039/C7CP03960C | β-P (Blue Phosphorene) | 2.05 | eV | 1
14 | 10.1039/C7CP03960C | H-MoSe2 | 1.13 | eV | 1
154 | 10.1103/PhysRevB.82.014513 | BaFe2As2 | 0.55 | eV | 2
154 | 10.1103/PhysRevB.82.014513 | BaFe2P2 | 0.75 | eV | 2
154 | 10.1103/PhysRevB.82.014513 | Ba0.5Sr0.5Fe2As2 | 0.57 | eV | 2
156 | 10.1103/PhysRevB.84.035206 | (Ga,Mn)N | 1.41 | eV | 2
156 | 10.1103/PhysRevB.84.035206 | (Ga,Mn)N:Si | 1.41 | eV | 2
162 | 10.1103/PhysRevB.92.161406 | Graphene | 0.307(FermiEnergy,relatedtobandgap | eV
163 | 10.1103/PhysRevB.94.054113 | Bi2Se3 (defect-free) | 0.30 | eV | 2
163 | 10.1103/PhysRevB.94.054113 | Eu-doped Bi2Se3 | 0.030 | eV | 1
163 | 10.1103/PhysRevB.94.054113 | Gd-doped Bi2Se3 | 0.079 | eV | 2
174 | 10.1103/PhysRevLett.100.236601 | InAs | 0.36 | eV | 2
174 | 10.1103/PhysRevLett.100.236601 | GaSb | 0.7 | eV | 2
174 | 10.1103/PhysRevLett.100.236601 | AlSb | 1.6 | eV | 2
183 | 10.1103/PhysRevLett.128.246401 | FeSe (dxz-dyz bands at M point) | 0.050 | eV
188 | 10.1103/PhysRevLett.96.117206 | YbAl3 | 0.030 | eV | 2
188 | 10.1103/PhysRevLett.96.117206 | YbAl3 | 0.25 | eV
188 | 10.1103/PhysRevLett.96.117206 | Anderson Lattice (general) | 0.010-0.030 | eV
188 | 10.1103/PhysRevLett.96.117206 | YbB12 | 0.025 | eV | 1
18 | 10.1088/0953-8984/27/11/115503 | SmN (indirect) | -0.15 | eV
18 | 10.1088/0953-8984/27/11/115503 | SmN (semiconducting behaviour, T ≤150 K) | 0.7 | eV
190 | 10.1103/PhysRevX.11.041029 | None (except for parameters of a specific equation) | Eg0.000=0.2352,a=0.00035/K,b=0.500K(usedtocalculateEg | eV, meV/K, K
19 | 10.1088/1367-2630/16/6/065001 | Silicene (without vdW, with SOC) | 0.002 | eV | 1
19 | 10.1088/1367-2630/16/6/065001 | Silicene (with vdW, without SOC) | 0.011 | eV | 1
21 | 10.1103/PhysRevB.84.014303 | Naphthalene (along c axis) | 0.020 | eV
21 | 10.1103/PhysRevB.84.014303 | Oligoacenes (from naphthalene to pentacene, effective band) | 0.040-0.080 | eV
22 | 10.1103/PhysRevB.88.115309 | Ge (indirect-direct band gap difference, initial) | 0.140 | eV
22 | 10.1103/PhysRevB.88.115309 | Ge (2D thin film on Si, after tensile biaxial strain) | -0.020(reduction | eV
23 | 10.1103/PhysRevB.88.144105 | Eu8Ga16Ge30 | SimilartoSr8Ga16Ge30,**smallerthanBa8Ga16Ge30**(nospecificvalue | eV
28 | 10.1103/PhysRevLett.118.247702 | GaAs | 1.42 | eV | 2
32 | 10.1103/PhysRevMaterials.1.024802 | White-P | 1.4 | eV | 2
57 | 10.1007/s12274-022-4418-z | MoS2 (A exciton) | 1.79 | eV
57 | 10.1007/s12274-022-4418-z | MoS2 (B exciton) | 1.92 | eV
65 | 10.1016/j.cpc.2020.107760 | PdSb2 | ~0.010 | eV | 1
73 | 10.1016/j.mtcomm.2023.107183 | BPN-GaN | 2.31 | eV | 2
73 | 10.1016/j.mtcomm.2023.107183 | BPN-GaN | 1.86 | eV | 2
73 | 10.1016/j.mtcomm.2023.107183 | BPN-AlN | 2.32 | eV | 2
7 | 10.1021/ic4018135 | SrFBiS2 | 0.8 | eV | 1
7 | 10.1021/ic4018135 | LaOBiS2 | 0.82 | eV | 1
81 | 10.1016/j.susc.2005.11.066 | MgPc (HOMO-LUMO gap) | 3.692-(-5.132)=**1.44**(calculatedfromLUMOandHOMOvalues | eV
83 | 10.1021/acs.jpcc.6b06828 | MoS2 (edge A-peak) | 1.89 | eV
83 | 10.1021/acs.jpcc.6b06828 | MoS2 (interior A-peak) | 1.77 | eV
83 | 10.1021/acs.jpcc.6b06828 | MoS2 (edge-interior upshift) | ~0.120 | eV
86 | 10.1021/acsnano.3c09001 | (BA)(MA)PbI (n=4) | 2.08 | eV
86 | 10.1021/acsnano.3c09001 | (BA)(MA)PbI (variable n) | 1.5-2.3 | eV
87 | 10.1021/nl061702a | Bulk Graphite (π to π∗ transition) | 2.33 | eV
98 | 10.1039/D2CP02724K | VCClBr (without SOC) | 0.057 | eV
98 | 10.1039/D2CP02724K | VCClBr (with SOC) | 0.057 | eV