## 1-raw
doi | material | value | unit
103/10.1063/1.3431755 | GGA-PBE | 5.53 | eV
103/10.1063/1.3431755 | LDA | 5.26 | eV
103/10.1063/1.3431755 | HSE06 | 7.41 | eV
10/10.1038/nmat3329 | LiZn2Mo3O8 | 0.12 | eV
111/10.1063/1.4967315 | ZnSe | 2.5 | eV
111/10.1063/1.4967315 | BeSe | 5.5 | eV
117/10.1063/5.0198885 | SnO2 | 0.749 | eV
117/10.1063/5.0198885 | SnO2 | 3.182 | eV
117/10.1063/5.0198885 | SnO2 | 3.59 | eV
11/10.1038/s41467-021-21203-6 | ZnO | 3.4 | eV
123/10.1088/1361-6528/abcf6d | BiI3 | 1.67±0.09 | eV
123/10.1088/1361-6528/abcf6d | Cs2AgSbxIn1-xCl6 | >1.9 | eV
123/10.1088/1361-6528/abcf6d | BaZrS3, SrZrS3, LaYS3 | 1.5-2 | eV
125/10.1088/1674-1056/abb65d | TBG (θ = 1.05°) | 10 | meV
129/10.1088/2515-7639/ab3ea2 | Ag3AuSe2 | 13.8 | meV
129/10.1088/2515-7639/ab3ea2 | Ag3AuSe2 | 60 | meV
129/10.1088/2515-7639/ab3ea2 | Ag3AuSe2 | 200 | meV
130/10.1103/PRXEnergy.2.043004 | Cmcm | 3.23 | eV
130/10.1103/PRXEnergy.2.043004 | Amm2 | 3.08 | eV
131/10.1103/PhysRevApplied.1.024005 | ZnO | 3.44 | eV
131/10.1103/PhysRevApplied.1.024005 | ZnO | ∼0.8 | eV
133/10.1103/PhysRevB.100.035431 | Parabolic (Fig. 9) | 60 | meV
133/10.1103/PhysRevB.100.035431 | Mexican-hat (Fig. 9) | 62 | meV
133/10.1103/PhysRevB.100.035431 | Parabolic (Fig. 10) | 15 | meV
149/10.1103/PhysRevB.72.165334 | None | 1.3 | eV
149/10.1103/PhysRevB.72.165334 | None | 10 | meV
149/10.1103/PhysRevB.72.165334 | None | 7 | meV
14/10.1039/C7CP03960C | α-P | 1.12 | eV
14/10.1039/C7CP03960C | β-P | 2.05 | eV
14/10.1039/C7CP03960C | H-MoSe2 | 约1.13 | eV
154/10.1103/PhysRevB.82.014513 | BaFe2As2 | 0.55 | eV
154/10.1103/PhysRevB.82.014513 | BaFe2P2 | 0.75 | eV
154/10.1103/PhysRevB.82.014513 | Ba0.5Sr0.5Fe2As2 | 0.57 | eV
162/10.1103/PhysRevB.92.161406 | Graphene | 0.307 | eV
163/10.1103/PhysRevB.94.054113 | Bi2Se3 (defect-free) | 0.30 | eV
163/10.1103/PhysRevB.94.054113 | Eu-doped Bi2Se3 | 30 | meV
163/10.1103/PhysRevB.94.054113 | Gd-doped Bi2Se3 | 79 | meV
174/10.1103/PhysRevLett.100.236601 | InAs | 0.36 | eV
174/10.1103/PhysRevLett.100.236601 | GaSb | 0.7 | eV
174/10.1103/PhysRevLett.100.236601 | AlSb | 1.6 | eV
177/10.1103/PhysRevLett.105.067403 | PbSe | 1-5 | meV
177/10.1103/PhysRevLett.105.067403 | PbSe | tens of | meV
177/10.1103/PhysRevLett.105.067403 | CdSe NCs | 2-15 | meV
177/10.1103/PhysRevLett.105.067403 | PbSe NCs | 290-870 | µeV
183/10.1103/PhysRevLett.128.246401 | dxz and dyz bands (FeSe family) | 50 | meV
183/10.1103/PhysRevLett.128.246401 | rising band gap between hole and electron bands at point M | tens of | meV
188/10.1103/PhysRevLett.96.117206 | YbB12 | 25 | meV
188/10.1103/PhysRevLett.96.117206 | YbB12 | 0.25 | eV
18/10.1088/0953-8984/27/11/115503 | SmN | 0.7 | eV
18/10.1088/0953-8984/27/11/115503 | GdN | 6.4 | eV
190/10.1103/PhysRevX.11.041029 | InSb | 235.2 | meV
190/10.1103/PhysRevX.11.041029 | 0.388
193/10.1134/S106378341708025X | BaxSr1−xTiO3 | 4 | eV
193/10.1134/S106378341708025X | BaxSr1−xTiO3 | 2.5 | eV
19/10.1088/1367-2630/16/6/065001 | Silicene (without vdW interaction, with SOC) | 2 | meV
19/10.1088/1367-2630/16/6/065001 | Silicene (with vdW interaction, without SOC) | 11 | meV
19/10.1088/1367-2630/16/6/065001 | Silicene (with vdW interaction, with SOC) | 10 | meV
21/10.1103/PhysRevB.84.014303 | Naphthalene | 40 | meV
21/10.1103/PhysRevB.84.014303 | Anthracene | 20 | meV
21/10.1103/PhysRevB.84.014303 | Pentacene | 80 | meV
26/10.1103/PhysRevLett.102.113001 | Silicon | 1.12 | eV
32/10.1103/PhysRevMaterials.1.024802 | white-P | 1.4 | eV
57/10.1007/s12274-022-4418-z | MoS2 | 1.79 | eV
57/10.1007/s12274-022-4418-z | MoS2 | 1.92 | eV
65/10.1016/j.cpc.2020.107760 | PdSb2 | 10 | meV
73/10.1016/j.mtcomm.2023.107183 | BPN-GaN | 2.31 | eV
73/10.1016/j.mtcomm.2023.107183 | BPN-GaN | 1.86 | eV
73/10.1016/j.mtcomm.2023.107183 | BPN-AlN | 2.32 | eV
73/10.1016/j.mtcomm.2023.107183 | BPN-AlN | 3.18 | eV
7/10.1021/ic4018135 | SrFBiS2 | 0.8 | eV
7/10.1021/ic4018135 | LaOBiS2 | 0.82 | eV
83/10.1021/acs.jpcc.6b06828 | MoS2 (edge) | 1.89 | eV
83/10.1021/acs.jpcc.6b06828 | MoS2 (interior) | 1.77 | eV
86/10.1021/acsnano.3c09001 | (BA)(MA)PbI (n=4) | 2.08 | eV
86/10.1021/acsnano.3c09001 | Layered perovskite (reduced layer number from bulk to single layers) | 1.5 - 2.3 | eV
87/10.1021/nl061702a | Graphene (vertical transition) | 2.33 | eV
98/10.1039/D2CP02724K | VCClBr (without SOC) | 57 | meV
99/10.1039/c6nr01349j | GeS | 2.014 | THz
99/10.1039/c6nr01349j | GeSe | 0.105 | THz

## 2-clean
doi | material | value | unit | del
103/10.1063/1.3431755 | GGA-PBE | 5.53 | eV | FALSE
103/10.1063/1.3431755 | LDA | 5.26 | eV | FALSE
103/10.1063/1.3431755 | HSE06 | 7.41 | eV | FALSE
10/10.1038/nmat3329 | LiZn2Mo3O8 | 0.12 | eV | FALSE
111/10.1063/1.4967315 | ZnSe | 2.5 | eV | FALSE
111/10.1063/1.4967315 | BeSe | 5.5 | eV | FALSE
117/10.1063/5.0198885 | SnO2 | 0.749 | eV | FALSE
117/10.1063/5.0198885 | SnO2 | 3.182 | eV | FALSE
117/10.1063/5.0198885 | SnO2 | 3.59 | eV | FALSE
11/10.1038/s41467-021-21203-6 | ZnO | 3.4 | eV | FALSE
123/10.1088/1361-6528/abcf6d | BiI3 | 1.67±0.09 | eV | FALSE
123/10.1088/1361-6528/abcf6d | Cs2AgSbxIn1-xCl6 | >1.9 | eV | FALSE
123/10.1088/1361-6528/abcf6d | BaZrS3, SrZrS3, LaYS3 | 1.5-2 | eV | FALSE
125/10.1088/1674-1056/abb65d | TBG (θ = 1.05°) | 10 | meV | FALSE
129/10.1088/2515-7639/ab3ea2 | Ag3AuSe2 | 13.8 | meV | FALSE
129/10.1088/2515-7639/ab3ea2 | Ag3AuSe2 | 60 | meV | FALSE
129/10.1088/2515-7639/ab3ea2 | Ag3AuSe2 | 200 | meV | FALSE
130/10.1103/PRXEnergy.2.043004 | Cmcm | 3.23 | eV | FALSE
130/10.1103/PRXEnergy.2.043004 | Amm2 | 3.08 | eV | FALSE
131/10.1103/PhysRevApplied.1.024005 | ZnO | 3.44 | eV | FALSE
131/10.1103/PhysRevApplied.1.024005 | ZnO | ∼0.8 | eV | FALSE
133/10.1103/PhysRevB.100.035431 | Parabolic (Fig. 9) | 60 | meV | FALSE
133/10.1103/PhysRevB.100.035431 | Mexican-hat (Fig. 9) | 62 | meV | FALSE
133/10.1103/PhysRevB.100.035431 | Parabolic (Fig. 10) | 15 | meV | FALSE
149/10.1103/PhysRevB.72.165334 |  | 1.3 | eV | FALSE
149/10.1103/PhysRevB.72.165334 |  | 10 | meV | FALSE
149/10.1103/PhysRevB.72.165334 |  | 7 | meV | FALSE
14/10.1039/C7CP03960C | α-P | 1.12 | eV | FALSE
14/10.1039/C7CP03960C | β-P | 2.05 | eV | FALSE
14/10.1039/C7CP03960C | H-MoSe2 | 约1.13 | eV | FALSE
154/10.1103/PhysRevB.82.014513 | BaFe2As2 | 0.55 | eV | FALSE
154/10.1103/PhysRevB.82.014513 | BaFe2P2 | 0.75 | eV | FALSE
154/10.1103/PhysRevB.82.014513 | Ba0.5Sr0.5Fe2As2 | 0.57 | eV | FALSE
162/10.1103/PhysRevB.92.161406 | Graphene | 0.307 | eV | FALSE
163/10.1103/PhysRevB.94.054113 | Bi2Se3 (defect-free) | 0.30 | eV | FALSE
163/10.1103/PhysRevB.94.054113 | Eu-doped Bi2Se3 | 30 | meV | FALSE
163/10.1103/PhysRevB.94.054113 | Gd-doped Bi2Se3 | 79 | meV | FALSE
174/10.1103/PhysRevLett.100.236601 | InAs | 0.36 | eV | FALSE
174/10.1103/PhysRevLett.100.236601 | GaSb | 0.7 | eV | FALSE
174/10.1103/PhysRevLett.100.236601 | AlSb | 1.6 | eV | FALSE
177/10.1103/PhysRevLett.105.067403 | PbSe | 1-5 | meV | FALSE
177/10.1103/PhysRevLett.105.067403 | PbSe | tens of | meV | TRUE
177/10.1103/PhysRevLett.105.067403 | CdSe NCs | 2-15 | meV | FALSE
177/10.1103/PhysRevLett.105.067403 | PbSe NCs | 290-870 | µeV | FALSE
183/10.1103/PhysRevLett.128.246401 | dxz and dyz bands (FeSe family) | 50 | meV | FALSE
183/10.1103/PhysRevLett.128.246401 | rising band gap between hole and electron bands at point M | tens of | meV | TRUE
188/10.1103/PhysRevLett.96.117206 | YbB12 | 25 | meV | FALSE
188/10.1103/PhysRevLett.96.117206 | YbB12 | 0.25 | eV | FALSE
18/10.1088/0953-8984/27/11/115503 | SmN | 0.7 | eV | FALSE
18/10.1088/0953-8984/27/11/115503 | GdN | 6.4 | eV | FALSE
190/10.1103/PhysRevX.11.041029 | InSb | 235.2 | meV | FALSE
190/10.1103/PhysRevX.11.041029 | 0.388 |  |  | TRUE
193/10.1134/S106378341708025X | BaxSr1-xTiO3 | 4 | eV | FALSE
193/10.1134/S106378341708025X | BaxSr1-xTiO3 | 2.5 | eV | FALSE
19/10.1088/1367-2630/16/6/065001 | Silicene (without vdW interaction, with SOC) | 2 | meV | FALSE
19/10.1088/1367-2630/16/6/065001 | Silicene (with vdW interaction, without SOC) | 11 | meV | FALSE
19/10.1088/1367-2630/16/6/065001 | Silicene (with vdW interaction, with SOC) | 10 | meV | FALSE
21/10.1103/PhysRevB.84.014303 | Naphthalene | 40 | meV | FALSE
21/10.1103/PhysRevB.84.014303 | Anthracene | 20 | meV | FALSE
21/10.1103/PhysRevB.84.014303 | Pentacene | 80 | meV | FALSE
26/10.1103/PhysRevLett.102.113001 | Silicon | 1.12 | eV | FALSE
32/10.1103/PhysRevMaterials.1.024802 | white-P | 1.4 | eV | FALSE
57/10.1007/s12274-022-4418-z | MoS2 | 1.79 | eV | FALSE
57/10.1007/s12274-022-4418-z | MoS2 | 1.92 | eV | FALSE
65/10.1016/j.cpc.2020.107760 | PdSb2 | 10 | meV | FALSE
73/10.1016/j.mtcomm.2023.107183 | BPN-GaN | 2.31 | eV | FALSE
73/10.1016/j.mtcomm.2023.107183 | BPN-GaN | 1.86 | eV | FALSE
73/10.1016/j.mtcomm.2023.107183 | BPN-AlN | 2.32 | eV | FALSE
73/10.1016/j.mtcomm.2023.107183 | BPN-AlN | 3.18 | eV | FALSE
7/10.1021/ic4018135 | SrFBiS2 | 0.8 | eV | FALSE
7/10.1021/ic4018135 | LaOBiS2 | 0.82 | eV | FALSE
83/10.1021/acs.jpcc.6b06828 | MoS2 (edge) | 1.89 | eV | FALSE
83/10.1021/acs.jpcc.6b06828 | MoS2 (interior) | 1.77 | eV | FALSE
86/10.1021/acsnano.3c09001 | (BA)(MA)PbI (n=4) | 2.08 | eV | FALSE
86/10.1021/acsnano.3c09001 | Layered perovskite (reduced layer number from bulk to single layers) | 1.5 - 2.3 | eV | FALSE
87/10.1021/nl061702a | Graphene (vertical transition) | 2.33 | eV | FALSE
98/10.1039/D2CP02724K | VCClBr (without SOC) | 57 | meV | FALSE
99/10.1039/c6nr01349j | GeS | 2.014 | THz | TRUE
99/10.1039/c6nr01349j | GeSe | 0.105 | THz | TRUE

## 3-normalize
doi | material | value | unit
103/10.1063/1.3431755 | GGA-PBE | 5.53 | eV
103/10.1063/1.3431755 | LDA | 5.26 | eV
103/10.1063/1.3431755 | HSE06 | 7.41 | eV
10/10.1038/nmat3329 | LiZn2Mo3O8 | 0.12 | eV
111/10.1063/1.4967315 | ZnSe | 2.5 | eV
111/10.1063/1.4967315 | BeSe | 5.5 | eV
117/10.1063/5.0198885 | SnO2 | 0.749 | eV
117/10.1063/5.0198885 | SnO2 | 3.182 | eV
117/10.1063/5.0198885 | SnO2 | 3.59 | eV
11/10.1038/s41467-021-21203-6 | ZnO | 3.4 | eV
123/10.1088/1361-6528/abcf6d | BiI3 | 1.67±0.09 | eV
123/10.1088/1361-6528/abcf6d | Cs2AgSbxIn1-xCl6 | >1.9 | eV
123/10.1088/1361-6528/abcf6d | BaZrS3, SrZrS3, LaYS3 | 1.5-2 | eV
125/10.1088/1674-1056/abb65d | TBG (θ = 1.05°) | 0.010 | eV
129/10.1088/2515-7639/ab3ea2 | Ag3AuSe2 | 0.0138 | eV
129/10.1088/2515-7639/ab3ea2 | Ag3AuSe2 | 0.060 | eV
129/10.1088/2515-7639/ab3ea2 | Ag3AuSe2 | 0.200 | eV
130/10.1103/PRXEnergy.2.043004 | Cmcm | 3.23 | eV
130/10.1103/PRXEnergy.2.043004 | Amm2 | 3.08 | eV
131/10.1103/PhysRevApplied.1.024005 | ZnO | 3.44 | eV
131/10.1103/PhysRevApplied.1.024005 | ZnO | ~0.8 | eV
133/10.1103/PhysRevB.100.035431 | Parabolic (Fig. 9) | 0.060 | eV
133/10.1103/PhysRevB.100.035431 | Mexican-hat (Fig. 9) | 0.062 | eV
133/10.1103/PhysRevB.100.035431 | Parabolic (Fig. 10) | 0.015 | eV
149/10.1103/PhysRevB.72.165334 |  | 1.3 | eV
149/10.1103/PhysRevB.72.165334 |  | 0.010 | eV
149/10.1103/PhysRevB.72.165334 |  | 0.007 | eV
14/10.1039/C7CP03960C | α-P | 1.12 | eV
14/10.1039/C7CP03960C | β-P | 2.05 | eV
14/10.1039/C7CP03960C | H-MoSe2 | 约1.13 | eV
154/10.1103/PhysRevB.82.014513 | BaFe2As2 | 0.55 | eV
154/10.1103/PhysRevB.82.014513 | BaFe2P2 | 0.75 | eV
154/10.1103/PhysRevB.82.014513 | Ba0.5Sr0.5Fe2As2 | 0.57 | eV
162/10.1103/PhysRevB.92.161406 | Graphene | 0.307 | eV
163/10.1103/PhysRevB.94.054113 | Bi2Se3 (defect-free) | 0.30 | eV
163/10.1103/PhysRevB.94.054113 | Eu-doped Bi2Se3 | 0.030 | eV
163/10.1103/PhysRevB.94.054113 | Gd-doped Bi2Se3 | 0.079 | eV
174/10.1103/PhysRevLett.100.236601 | InAs | 0.36 | eV
174/10.1103/PhysRevLett.100.236601 | GaSb | 0.7 | eV
174/10.1103/PhysRevLett.100.236601 | AlSb | 1.6 | eV
177/10.1103/PhysRevLett.105.067403 | PbSe | 0.001-0.005 | eV
177/10.1103/PhysRevLett.105.067403 | CdSe NCs | 0.002-0.015 | eV
177/10.1103/PhysRevLett.105.067403 | PbSe NCs | 290-870 | µeV
183/10.1103/PhysRevLett.128.246401 | dxz and dyz bands (FeSe family) | 0.050 | eV
188/10.1103/PhysRevLett.96.117206 | YbB12 | 0.025 | eV
188/10.1103/PhysRevLett.96.117206 | YbB12 | 0.25 | eV
18/10.1088/0953-8984/27/11/115503 | SmN | 0.7 | eV
18/10.1088/0953-8984/27/11/115503 | GdN | 6.4 | eV
190/10.1103/PhysRevX.11.041029 | InSb | 0.2352 | eV
193/10.1134/S106378341708025X | BaxSr1-xTiO3 | 4 | eV
193/10.1134/S106378341708025X | BaxSr1-xTiO3 | 2.5 | eV
19/10.1088/1367-2630/16/6/065001 | Silicene (without vdW interaction, with SOC) | 0.002 | eV
19/10.1088/1367-2630/16/6/065001 | Silicene (with vdW interaction, without SOC) | 0.011 | eV
19/10.1088/1367-2630/16/6/065001 | Silicene (with vdW interaction, with SOC) | 0.010 | eV
21/10.1103/PhysRevB.84.014303 | Naphthalene | 0.040 | eV
21/10.1103/PhysRevB.84.014303 | Anthracene | 0.020 | eV
21/10.1103/PhysRevB.84.014303 | Pentacene | 0.080 | eV
26/10.1103/PhysRevLett.102.113001 | Silicon | 1.12 | eV
32/10.1103/PhysRevMaterials.1.024802 | white-P | 1.4 | eV
57/10.1007/s12274-022-4418-z | MoS2 | 1.79 | eV
57/10.1007/s12274-022-4418-z | MoS2 | 1.92 | eV
65/10.1016/j.cpc.2020.107760 | PdSb2 | 0.010 | eV
73/10.1016/j.mtcomm.2023.107183 | BPN-GaN | 2.31 | eV
73/10.1016/j.mtcomm.2023.107183 | BPN-GaN | 1.86 | eV
73/10.1016/j.mtcomm.2023.107183 | BPN-AlN | 2.32 | eV
73/10.1016/j.mtcomm.2023.107183 | BPN-AlN | 3.18 | eV
7/10.1021/ic4018135 | SrFBiS2 | 0.8 | eV
7/10.1021/ic4018135 | LaOBiS2 | 0.82 | eV
83/10.1021/acs.jpcc.6b06828 | MoS2 (edge) | 1.89 | eV
83/10.1021/acs.jpcc.6b06828 | MoS2 (interior) | 1.77 | eV
86/10.1021/acsnano.3c09001 | (BA)(MA)PbI (n=4) | 2.08 | eV
86/10.1021/acsnano.3c09001 | Layered perovskite (reduced layer number from bulk to single layers) | 1.5-2.3 | eV
87/10.1021/nl061702a | Graphene (vertical transition) | 2.33 | eV
98/10.1039/D2CP02724K | VCClBr (without SOC) | 0.057 | eV

## 4-match
index | doi | material | value | unit | match
103 | 10.1063/1.3431755 | GGA-PBE | 5.53 | eV | 2
103 | 10.1063/1.3431755 | LDA | 5.26 | eV | 2
103 | 10.1063/1.3431755 | HSE06 | 7.41 | eV | 2
10 | 10.1038/nmat3329 | LiZn2Mo3O8 | 0.12 | eV | 2
111 | 10.1063/1.4967315 | ZnSe | 2.5 | eV | 1
111 | 10.1063/1.4967315 | BeSe | 5.5 | eV | 1
117 | 10.1063/5.0198885 | SnO2 | 0.749 | eV
117 | 10.1063/5.0198885 | SnO2 | 3.182 | eV | 2
117 | 10.1063/5.0198885 | SnO2 | 3.59 | eV
11 | 10.1038/s41467-021-21203-6 | ZnO | 3.4 | eV | 1
123 | 10.1088/1361-6528/abcf6d | BiI3 | 1.67±0.09 | eV | 1
123 | 10.1088/1361-6528/abcf6d | Cs2AgSbxIn1-xCl6 | >1.9 | eV
123 | 10.1088/1361-6528/abcf6d | BaZrS3, SrZrS3, LaYS3 | 1.5-2 | eV
125 | 10.1088/1674-1056/abb65d | TBG (θ = 1.05°) | 0.010 | eV
129 | 10.1088/2515-7639/ab3ea2 | Ag3AuSe2 | 0.0138 | eV | 2
129 | 10.1088/2515-7639/ab3ea2 | Ag3AuSe2 | 0.060 | eV | 2
129 | 10.1088/2515-7639/ab3ea2 | Ag3AuSe2 | 0.200 | eV | 2
130 | 10.1103/PRXEnergy.2.043004 | Cmcm | 3.23 | eV | 2
130 | 10.1103/PRXEnergy.2.043004 | Amm2 | 3.08 | eV | 2
131 | 10.1103/PhysRevApplied.1.024005 | ZnO | 3.44 | eV | 1
131 | 10.1103/PhysRevApplied.1.024005 | ZnO | ~0.8 | eV | 1
133 | 10.1103/PhysRevB.100.035431 | Parabolic (Fig. 9) | 0.060 | eV
133 | 10.1103/PhysRevB.100.035431 | Mexican-hat (Fig. 9) | 0.062 | eV
133 | 10.1103/PhysRevB.100.035431 | Parabolic (Fig. 10) | 0.015 | eV
149 | 10.1103/PhysRevB.72.165334 |  | 1.3 | eV | 1
149 | 10.1103/PhysRevB.72.165334 |  | 0.010 | eV | 1
149 | 10.1103/PhysRevB.72.165334 |  | 0.007 | eV | 1
14 | 10.1039/C7CP03960C | α-P | 1.12 | eV | 1
14 | 10.1039/C7CP03960C | β-P | 2.05 | eV | 1
14 | 10.1039/C7CP03960C | H-MoSe2 | 约1.13 | eV
154 | 10.1103/PhysRevB.82.014513 | BaFe2As2 | 0.55 | eV | 2
154 | 10.1103/PhysRevB.82.014513 | BaFe2P2 | 0.75 | eV | 2
154 | 10.1103/PhysRevB.82.014513 | Ba0.5Sr0.5Fe2As2 | 0.57 | eV | 2
162 | 10.1103/PhysRevB.92.161406 | Graphene | 0.307 | eV | 2
163 | 10.1103/PhysRevB.94.054113 | Bi2Se3 (defect-free) | 0.30 | eV | 2
163 | 10.1103/PhysRevB.94.054113 | Eu-doped Bi2Se3 | 0.030 | eV | 1
163 | 10.1103/PhysRevB.94.054113 | Gd-doped Bi2Se3 | 0.079 | eV | 2
174 | 10.1103/PhysRevLett.100.236601 | InAs | 0.36 | eV | 2
174 | 10.1103/PhysRevLett.100.236601 | GaSb | 0.7 | eV | 2
174 | 10.1103/PhysRevLett.100.236601 | AlSb | 1.6 | eV | 2
177 | 10.1103/PhysRevLett.105.067403 | PbSe | 0.001-0.005 | eV
177 | 10.1103/PhysRevLett.105.067403 | CdSe NCs | 0.002-0.015 | eV | 2
177 | 10.1103/PhysRevLett.105.067403 | PbSe NCs | 290-870 | µeV
183 | 10.1103/PhysRevLett.128.246401 | dxz and dyz bands (FeSe family) | 0.050 | eV | 2
188 | 10.1103/PhysRevLett.96.117206 | YbB12 | 0.025 | eV | 1
188 | 10.1103/PhysRevLett.96.117206 | YbB12 | 0.25 | eV | 2
18 | 10.1088/0953-8984/27/11/115503 | SmN | 0.7 | eV | 2
18 | 10.1088/0953-8984/27/11/115503 | GdN | 6.4 | eV | 2
190 | 10.1103/PhysRevX.11.041029 | InSb | 0.2352 | eV | 1
193 | 10.1134/S106378341708025X | BaxSr1-xTiO3 | 4 | eV
193 | 10.1134/S106378341708025X | BaxSr1-xTiO3 | 2.5 | eV
19 | 10.1088/1367-2630/16/6/065001 | Silicene (without vdW interaction, with SOC) | 0.002 | eV
19 | 10.1088/1367-2630/16/6/065001 | Silicene (with vdW interaction, without SOC) | 0.011 | eV
19 | 10.1088/1367-2630/16/6/065001 | Silicene (with vdW interaction, with SOC) | 0.010 | eV
21 | 10.1103/PhysRevB.84.014303 | Naphthalene | 0.040 | eV
21 | 10.1103/PhysRevB.84.014303 | Anthracene | 0.020 | eV
21 | 10.1103/PhysRevB.84.014303 | Pentacene | 0.080 | eV
26 | 10.1103/PhysRevLett.102.113001 | Silicon | 1.12 | eV
32 | 10.1103/PhysRevMaterials.1.024802 | white-P | 1.4 | eV | 2
57 | 10.1007/s12274-022-4418-z | MoS2 | 1.79 | eV
57 | 10.1007/s12274-022-4418-z | MoS2 | 1.92 | eV
65 | 10.1016/j.cpc.2020.107760 | PdSb2 | 0.010 | eV | 2
73 | 10.1016/j.mtcomm.2023.107183 | BPN-GaN | 2.31 | eV | 2
73 | 10.1016/j.mtcomm.2023.107183 | BPN-GaN | 1.86 | eV | 2
73 | 10.1016/j.mtcomm.2023.107183 | BPN-AlN | 2.32 | eV | 2
73 | 10.1016/j.mtcomm.2023.107183 | BPN-AlN | 3.18 | eV
7 | 10.1021/ic4018135 | SrFBiS2 | 0.8 | eV | 1
7 | 10.1021/ic4018135 | LaOBiS2 | 0.82 | eV | 1
83 | 10.1021/acs.jpcc.6b06828 | MoS2 (edge) | 1.89 | eV
83 | 10.1021/acs.jpcc.6b06828 | MoS2 (interior) | 1.77 | eV
86 | 10.1021/acsnano.3c09001 | (BA)(MA)PbI (n=4) | 2.08 | eV | 2
86 | 10.1021/acsnano.3c09001 | Layered perovskite (reduced layer number from bulk to single layers) | 1.5-2.3 | eV
87 | 10.1021/nl061702a | Graphene (vertical transition) | 2.33 | eV
98 | 10.1039/D2CP02724K | VCClBr (without SOC) | 0.057 | eV | 2