## 0-raw
Publisher | DOI | Name | Raw_value | Raw_unit | Value | Unit | specifier | Text | Snowball | AutoSentenceParser
arXiv | 14/10.1039/C7CP03960C | MoSe2 | 1.13 | eV | [1.13] | ElectronVolt^(1.0) | band gap | H-MoSe2 is a semicon- ductor with a direct band gap of about 1.13 eV while T-MoSe2, ZT-MoSe2 and SO-MoSe2 are zero band gap materials. | 1 | 1
arXiv | 14/10.1039/C7CP03960C | P | 0.7 | eV | [0.7] | ElectronVolt^(1.0) | band gap | We found that a-P/H-MoSe2 and b-P/H-MoSe2 are semicon- ductors with a band gap of 0.7 eV and 1.1 eV, respectively, the former exhibiting an indirect gap while the latter has a direct band gap. | 1 | 1
arXiv | 131/10.1103/PhysRevApplied.1.024005 | ZnO | ∼0.8 | eV | [0.8] | ElectronVolt^(1.0) | band gap | In fact, the problem of the band gap underestimation related to the local or semilocal approximations of the exchange correlation functional is particularly relevant in the case of ZnO, with a calculated gap of only ∼0.8 eV. | 0 | 1
arXiv | 132/10.1103/PhysRevApplied.15.044004 | GaAs | 0.76 | eV | [0.76] | ElectronVolt^(1.0) | Eg | The surface is modeled via a Schottky barrier of Eg/2 = 0.76 eV reﬂecting the midgap Fermi-level pin- ning at the GaAs surface [24]. | 0 | 1
arXiv | 132/10.1103/PhysRevApplied.15.044004 | GaAs | 1.519 | eV | [1.519] | ElectronVolt^(1.0) | band gap | To estimate Franz-Keldysh absorption coeﬃcients in our nip-DBR at 4.2 K [Figs. 3(b) and 3(c) and 4], we use Eqs. (2)–(6), taking the low-temperature GaAs band gap of 1.519 eV and β extracted from ﬁtting the data in Fig. 7(c). | 1 | 1
arXiv | 132/10.1103/PhysRevApplied.15.044004 | GaAs | 0.71 | eV | [0.71] | ElectronVolt^(1.0) | band gap | [37] To estimate the capping ﬁelds in Ref. [36], we assume midgap pinning, dividing half the band gap Eg/2 = 0.71 eV of GaAs at 300 K by the capping-layer thicknesses reported there. | 1 | 1
arXiv | 73/10.1016/j.mtcomm.2023.107183 | BPN-GaN | 2.3 | eV | [2.3] | ElectronVolt^(1.0) | band gap | Our findings reveal that the band gap values for BPN-GaN and BPN-AlN are 2.3 eV and 3.2 eV, respectively, at the HSE06 level. | 1 | 1
arXiv | 73/10.1016/j.mtcomm.2023.107183 | BPN-AlN | 3.2 | eV | [3.2] | ElectronVolt^(1.0) | band gap | Our findings reveal that the band gap values for BPN-GaN and BPN-AlN are 2.3 eV and 3.2 eV, respectively, at the HSE06 level. | 1 | 0
arXiv | 73/10.1016/j.mtcomm.2023.107183 | BPN-GaN | 2.31 | eV | [2.31] | ElectronVolt^(1.0) | band gap | In the case of BPN-GaN (see Fig. 5(a)), the band gap is indirect (from the X-point to the G-point) and measures 1.86 and 2.31 eV at the levels of GGA/PBE and HSE06, respectively. | 0 | 1
arXiv | 73/10.1016/j.mtcomm.2023.107183 | BPN-AlN | 2.32 | eV | [2.32] | ElectronVolt^(1.0) | band gap | For BPN-AlN, the indirect band gap values from the X-point to the G-point are 2.32 eV and 3.18 eV according to the GGA/PBE and HSE06 calculations, respectively (see Fig. 5(b)). | 0 | 1
arXiv | 73/10.1016/j.mtcomm.2023.107183 | BPN-AlN | 2.30 | eV | [2.3] | ElectronVolt^(1.0) | band gap | With band gap values of 2.30 eV for BPN- AlN and 3.18 eV for BPN-GaN, these materials offer a tunable range of band gaps, enabling tailored electronic and optical functionalities. | 1 | 1
arXiv | 73/10.1016/j.mtcomm.2023.107183 | BPN-GaN | 2.31 | eV | [2.31] | ElectronVolt^(1.0) | band gap | In the case of BPN-GaN, the band gap is indirect and measures 2.31 eV and 1.86 eV at the HSE06 and GGA/PBE levels, respectively. | 0 | 1
arXiv | 73/10.1016/j.mtcomm.2023.107183 | BPN-AlN | 2.32 | eV | [2.32] | ElectronVolt^(1.0) | bandgap | For BPN-AlN, the indirect bandgap values are 2.32 eV and 3.18 eV, according to the GGA/PBE and HSE06 calculations, respectively. | 0 | 1
arXiv | 98/10.1039/D2CP02724K | VCCl2 | 0 | meV | [0.0] | (10^-3.0) * ElectronVolt^(1.0) | band gap | In the absence of SOC, the band gap increases monotonously from 0 meV with increasing electric field for VCCl2. | 0 | 1
arXiv | 19/10.1088/1367-2630/16/6/065001 | graphene | 2 | meV | [2.0] | (10^-3.0) * ElectronVolt^(1.0) | band gap | The inclusion of SOC opens a band gap of 2 meV, which is small, but much larger than in the case of graphene New J. Phys. 16 (2014) 065001 S Sattar et al 3 Figure 1. | 1 | 1
arXiv | 19/10.1088/1367-2630/16/6/065001 | Si | 2 | meV | [2.0] | (10^-3.0) * ElectronVolt^(1.0) | band gap | Without vdW interaction and without SOC we obtain again a band gap of 2 meV, indicating the minor inﬂuence of the substrate despite the fact that the interlayer spacing between Ar and Si is large. | 1 | 1
arXiv | 123/10.1088/1361-6528/abcf6d | Sn | 1.3 to 2.1 | eV | [1.3, 2.1] | ElectronVolt^(1.0) | band gaps | Similar to lead-halide perovskites, Sn-based perovskites also have direct band gaps ranging from 1.3 to 2.1 eV with high absorption coefﬁcients of around 104 cm−1 in visible region [224]. | 1 | 1
arXiv | 123/10.1088/1361-6528/abcf6d | Cl− | 1.3 to 3.61 | eV | [1.3, 3.61] | ElectronVolt^(1.0) | band gap | For instance, the band gap can be tuned from 1.3 to 3.61 eV from by changing the X anion in MASnX3 from I−to Cl−. | 0 | 1
arXiv | 123/10.1088/1361-6528/abcf6d | MA(Pb1−xSnx)I3 | 1.2 | eV | [1.2] | ElectronVolt^(1.0) | band gap | Recently, MA(Pb1−xSnx)I3 has demonstrated a band gap below 1.2 eV at x=0.5 [226]. | 0 | 1
arXiv | 123/10.1088/1361-6528/abcf6d | CsGeI3, MAGeI3 | 1.6 to 2.35 | eV | [1.6, 2.35] | ElectronVolt^(1.0) | band gaps | CsGeI3, MAGeI3, and FAGeI3 have direct band gaps varying from 1.6 to 2.35 eV with increasing A cation size [128]. | 0 | 1
arXiv | 123/10.1088/1361-6528/abcf6d | FAGeI3 | 1.6 to 2.35 | eV | [1.6, 2.35] | ElectronVolt^(1.0) | band gaps | CsGeI3, MAGeI3, and FAGeI3 have direct band gaps varying from 1.6 to 2.35 eV with increasing A cation size [128]. | 1 | 0
arXiv | 123/10.1088/1361-6528/abcf6d | Cs2AgSbBr6 | 2.18 | eV | [2.18] | ElectronVolt^(1.0) | band gap | The alloy double per- ovskites exhibited a band gap value of 2.08 eV at x=0.9, which is smaller than Cs2AgSbBr6 (2.18 eV) and Cs2AgBiBr6 (2.25 eV). | 1 | 1
arXiv | 123/10.1088/1361-6528/abcf6d | BaZrS3 | 1.5–2 | eV | [1.5, 2.0] | ElectronVolt^(1.0) | band gaps | Owing to their stable crystal structure and smaller band gaps (1.5–2 eV), BaZrS3, SrZrS3, LaYS3 are materials investigated most among chalcogenide perovskites. | 1 | 1
arXiv | 123/10.1088/1361-6528/abcf6d | α-SrZrS3 | 2.05–2.13 | eV | [2.05, 2.13] | ElectronVolt^(1.0) | band gap | α-SrZrS3 and β-SrZrS3 individually exhibits a direct band gap of around 1.53 and 2.05–2.13 eV, and both phases have large absorption coefﬁcients on the order of 104–105 cm−1 in the UV to visible range [23, 210]. | 0 | 1
arXiv | 123/10.1088/1361-6528/abcf6d | β-SrZrS3 | 2.05–2.13 | eV | [2.05, 2.13] | ElectronVolt^(1.0) | band gap | α-SrZrS3 and β-SrZrS3 individually exhibits a direct band gap of around 1.53 and 2.05–2.13 eV, and both phases have large absorption coefﬁcients on the order of 104–105 cm−1 in the UV to visible range [23, 210]. | 1 | 0
arXiv | 123/10.1088/1361-6528/abcf6d | LaYS3 | 2 | eV | [2.0] | ElectronVolt^(1.0) | band gap | LaYS3 thin ﬁlms were found to display a band gap of 2 eV with absorption coefﬁcients on the order of - 10 10 4 5 cm−1 in the UV to visible range [23]. | 0 | 1
arXiv | 123/10.1088/1361-6528/abcf6d | ﬁlms | 2 | eV | [2.0] | ElectronVolt^(1.0) | band gap | LaYS3 thin ﬁlms were found to display a band gap of 2 eV with absorption coefﬁcients on the order of - 10 10 4 5 cm−1 in the UV to visible range [23]. | 1 | 0
arXiv | 123/10.1088/1361-6528/abcf6d | A3B2X9 | 1.9 | eV | [1.9] | ElectronVolt^(1.0) | band gaps | Although A3B2X9 materials generally have wide band gaps larger than 1.9 eV, large absorption coefﬁcients of up to 105 cm−1 in the UV–visible region (wavelength <600 nm) have been presented in some of them (e.g. Cs3Sb2I9 and MA3Bi2I9 [144, 251]). | 0 | 1
arXiv | 123/10.1088/1361-6528/abcf6d | Cs3Sb2I9 | 2.05 | eV | [2.05] | ElectronVolt^(1.0) | band gap | For instance, it has been shown that 2D Cs3Sb2I9 exhibits a direct band gap of 2.05 eV, while its 0D polymorph has an indirect band gap of 2.4 eV [251]. | 1 | 1
arXiv | 123/10.1088/1361-6528/abcf6d | Cs3Bi2I6Br3 | 2.03 | eV | [2.03] | ElectronVolt^(1.0) | band gap | In addition, 2D Cs3Bi2I6Br3 also shows a reduced band gap of 2.03 eV compared with that of 0D Cs3Bi2I9 (2.2 eV), which is related to a transition in crystal structures [255]. | 1 | 1
arXiv | 123/10.1088/1361-6528/abcf6d | Cs3Bi2Br9 | 2.6 to 2.06 | eV | [2.6, 2.06] | ElectronVolt^(1.0) | band gap | A gradual decrease in band gap from over 2.6 to 2.06 eV has been observed in 0D Cs3Bi2Br9 when alloyed with iodide (Cs3Bi2Br9−xIx). | 0 | 1
arXiv | 123/10.1088/1361-6528/abcf6d | NaBiS2 | 1.2–1.45 | eV | [1.2, 1.45] | ElectronVolt^(1.0) | band gap | NaBiS2 has been found to have an indirect band gap of about 1.2–1.45 eV, in agreement with computations [22]. | 1 | 1
arXiv | 123/10.1088/1361-6528/abcf6d | NaSbS2 | 1.5–1.8 | eV | [1.5, 1.8] | ElectronVolt^(1.0) | band gap | NaSbS2 has an indirect band gap of around 1.5–1.8 eV along with large absorption coefﬁcients of about 104–105 cm−1 in the visible range [169, 262]. | 1 | 1
arXiv | 123/10.1088/1361-6528/abcf6d | AgBiS2 | 1.15–2.7 | eV | [1.15, 2.7] | ElectronVolt^(1.0) | band gaps | AgBiS2 has been found to have indirect band gaps of about 1.15–2.7 eV, and exhibits high absorption coefﬁcients of around 104–105 cm−1 from visible to near-infrared range [264]. | 1 | 1
arXiv | 123/10.1088/1361-6528/abcf6d | InI | 2 | eV | [2.0] | ElectronVolt^(1.0) | band gap | InI has a direct band gap of around 2 eV, which has been veriﬁed in calculation and experiment [107]. | 1 | 1
arXiv | 123/10.1088/1361-6528/abcf6d | BiI3 | 1.7–1.8 | eV | [1.7, 1.8] | ElectronVolt^(1.0) | band gaps | BiI3 has indirect band gaps of around 1.7–1.8 eV with large absorption coefﬁcients (>105 cm−1 above 2 eV) [194, 288]. | 1 | 1
arXiv | 123/10.1088/1361-6528/abcf6d | SbI3 | 2.1 | eV | [2.1] | ElectronVolt^(1.0) | band gap | Kepinska et al showed that SbI3 has a temperature dependent indirect band gap [197], which is around 2.1 eV at room temperature. | 0 | 1
arXiv | 123/10.1088/1361-6528/abcf6d | SbI3 | 200 | meV | [200.0] | (10^-3.0) * ElectronVolt^(1.0) | band gap | However, SbI3 single crystals were found to have an Urbach energy over 200 meV at room temperature [197], indicating that several defect states may exist within the band gap. | 0 | 1
arXiv | 123/10.1088/1361-6528/abcf6d | BiOI | 1.8–1.9 | eV | [1.8, 1.9] | ElectronVolt^(1.0) | band gap | BiOI has an indirect band gap of 1.8–1.9 eV with absorption coefﬁcients larger than 104 cm−1 from UV to visible range [201, 299]. | 1 | 1
arXiv | 123/10.1088/1361-6528/abcf6d | BiSI | 1.6 | eV | [1.6] | ElectronVolt^(1.0) | band gap | BiSI has a nearly direct band gap of around 1.6 eV with absorption coefﬁcients of around 104 cm−1 in UV and visible range [301]. | 1 | 1
arXiv | 123/10.1088/1361-6528/abcf6d | hydrogen | 2.03 | eV | [2.03] | ElectronVolt^(1.0) | band gap | Murphy et al found that the optimal band gap for solar-driven water splitting is 2.03 eV, which would enable a theoretical max- imum solar-to-hydrogen conversion efﬁciency of 16.8% [415]. | 0 | 1
arXiv | 123/10.1088/1361-6528/abcf6d | A3B2X9 | >1.9 | eV | [1.9] | ElectronVolt^(1.0) | band gap | A band gap of >1.9 eV therefore should be used [409], indicating that many of the double perovskites, A3B2X9 compounds and V–VI–VII compounds are suitable, particularly given their improved environmental stability compared to lead-halide perovskites (refer to section 3). | 1 | 1
arXiv | 123/10.1088/1361-6528/abcf6d | CdxZn1−xTe | 0.66 | eV | [0.66] | ElectronVolt^(1.0) | band gap | Other alternatives contain toxic elements (CdxZn1−xTe and HgI2 [434]), or require liquid nitrogen cooling (such as high purity Ge [429], which has a small band gap of 0.66 eV and needs cooling to reduce the dark current [434]). | 1 | 1
arXiv | 123/10.1088/1361-6528/abcf6d | Bi | 1.4–2.5 | eV | [1.4, 2.5] | ElectronVolt^(1.0) | band gaps | Perovskite-inspired materials have many desirable prop- erties for radiation detectors: the band gaps of most materials are within the ideal 1.4–2.5 eV range, and they are comprised of high atomic number elements (e.g. Bi and I). | 0 | 1
arXiv | 18/10.1088/0953-8984/27/11/115503 | GdN | 6.4 | eV | [6.4] | ElectronVolt^(1.0) | band gap | They determine a U parameter equal to 6.4 eV in order to ﬁx the experimental band gap of GdN, while J was set to zero for sake of simplicity. | 1 | 1
arXiv | 18/10.1088/0953-8984/27/11/115503 | SmN | −0.15 | eV | [-0.15] | ElectronVolt^(1.0) | band gap | With these parameters they obtain a semi-metallic solution for the FM phase of SmN, where the indirect band gap is of about −0.15 eV. | 1 | 1
arXiv | 183/10.1103/PhysRevLett.128.246401 | FeSe | 50 | meV | [50.0] | (10^-3.0) * ElectronVolt^(1.0) | band gap | There is no such band gap near the Brillouin zone center, but instead, equilibrium ARPES experiments at the M point in the FeSe family evidenced a band gap between dxz and dyz of approximately 50 meV, which can be the orbital order parameter, below approx- imately 120 K [19,22,32,35]. | 0 | 1
arXiv | 163/10.1103/PhysRevB.94.054113 | Gd | 30 | meV | [30.0] | (10^-3.0) * ElectronVolt^(1.0) | band gap | Correspondingly, the band gap is calculated to be 79 and 30 meV, respectively, for Gd and Eu doped systems, larger than the reported 22 meV for the Cr doped case [39]. | 0 | 1
arXiv | 163/10.1103/PhysRevB.94.054113 | Cr | 22 | meV | [22.0] | (10^-3.0) * ElectronVolt^(1.0) | band gap | Correspondingly, the band gap is calculated to be 79 and 30 meV, respectively, for Gd and Eu doped systems, larger than the reported 22 meV for the Cr doped case [39]. | 1 | 0
arXiv | 163/10.1103/PhysRevB.94.054113 | Eu | 80 | meV | [80.0] | (10^-3.0) * ElectronVolt^(1.0) | band gap | We noted that accompanied with the lowering of the f bands of Eu, the Fermi level of the system shifts up into the band gap, and the gap is further enhanced to 55 meV (80 meV, with the inclusion of U), which is strongly preferred for the QAHE. | 0 | 1
arXiv | 8/10.1038/nature09720 | SrTiO3 | 3 | eV | [3.0] | ElectronVolt^(1.0) | bandgap | Our discoveries demonstrate that a highly mobile 2DEG can be read- ily obtainedwithoutany elaborate interfacepreparation atthesurface of SrTiO3, even in the case of the non-doped 3 eV bandgap insulator. | 1 | 1
arXiv | 111/10.1063/1.4967315 | Zn1xBexSe | 2.5 | eV | [2.5] | ElectronVolt^(1.0) | band gaps | Indeed our Zn1xBexSe alloys exhibit large optical band gaps inherited from their parent ZnSe (2.5 eV) and BeSe (5.5 eV) compounds,23 and thus are transparent to the (visible) laser beam. | 0 | 1
arXiv | 111/10.1063/1.4967315 | BeSe | 5.5 | eV | [5.5] | ElectronVolt^(1.0) | band gaps | Indeed our Zn1xBexSe alloys exhibit large optical band gaps inherited from their parent ZnSe (2.5 eV) and BeSe (5.5 eV) compounds,23 and thus are transparent to the (visible) laser beam. | 1 | 0
arXiv | 11/10.1038/s41467-021-21203-6 | ZnO | 3.4 | eV | [3.4] | ElectronVolt^(1.0) | band gap | Among them is the wide band gap (3.4 eV), intrinsically n-doped (EF ca. 0.2 eV below the CB) semiconductor ZnO, which has a variety of native deep donor defects leading to a broad photoluminescence signal below the fundamental band gap energy27,28. | 1 | 1
arXiv | 11/10.1038/s41467-021-21203-6 | BB | 3.4 | eV | [3.4] | ElectronVolt^(1.0) | band gap | This unam- biguously conﬁrms that, downward BB, and hence the PIPT, is not driven by excitations across the ZnO band gap (3.4 eV). | 0 | 1
arXiv | 11/10.1038/s41467-021-21203-6 | ZnO | 3.4 | eV | [3.4] | ElectronVolt^(1.0) | band gap | This unam- biguously conﬁrms that, downward BB, and hence the PIPT, is not driven by excitations across the ZnO band gap (3.4 eV). | 1 | 0
arXiv | 11/10.1038/s41467-021-21203-6 | VB | 0.4 | eV | [0.4] | ElectronVolt^(1.0) | band gap | This shows that the in-gap states responsible for the SMT must lie deeply in the band gap, closer than 0.4 eV above the VB maximum. | 0 | 1
arXiv | 7/10.1021/ic4018135 | SrFBiS2 | 0.8 | eV | [0.8] | ElectronVolt^(1.0) | band gap | First principle calculations (Figure 4) conﬁrm that SrFBiS2 is a semiconductor with a direct band gap of 0.8 eV located at X point. | 1 | 1

## 1-raw
doi | material | value | unit
14/10.1039/C7CP03960C | MoSe2 | 1.13 | eV
14/10.1039/C7CP03960C | P | 0.7 | eV
131/10.1103/PhysRevApplied.1.024005 | ZnO | ∼0.8 | eV
132/10.1103/PhysRevApplied.15.044004 | GaAs | 0.76 | eV
132/10.1103/PhysRevApplied.15.044004 | GaAs | 1.519 | eV
132/10.1103/PhysRevApplied.15.044004 | GaAs | 0.71 | eV
73/10.1016/j.mtcomm.2023.107183 | BPN-GaN | 2.3 | eV
73/10.1016/j.mtcomm.2023.107183 | BPN-AlN | 3.2 | eV
73/10.1016/j.mtcomm.2023.107183 | BPN-GaN | 2.31 | eV
73/10.1016/j.mtcomm.2023.107183 | BPN-AlN | 2.32 | eV
73/10.1016/j.mtcomm.2023.107183 | BPN-AlN | 2.30 | eV
73/10.1016/j.mtcomm.2023.107183 | BPN-GaN | 2.31 | eV
73/10.1016/j.mtcomm.2023.107183 | BPN-AlN | 2.32 | eV
98/10.1039/D2CP02724K | VCCl2 | 0 | meV
19/10.1088/1367-2630/16/6/065001 | graphene | 2 | meV
19/10.1088/1367-2630/16/6/065001 | Si | 2 | meV
123/10.1088/1361-6528/abcf6d | Sn | 1.3 to 2.1 | eV
123/10.1088/1361-6528/abcf6d | Cl− | 1.3 to 3.61 | eV
123/10.1088/1361-6528/abcf6d | MA(Pb1−xSnx)I3 | 1.2 | eV
123/10.1088/1361-6528/abcf6d | CsGeI3, MAGeI3 | 1.6 to 2.35 | eV
123/10.1088/1361-6528/abcf6d | FAGeI3 | 1.6 to 2.35 | eV
123/10.1088/1361-6528/abcf6d | Cs2AgSbBr6 | 2.18 | eV
123/10.1088/1361-6528/abcf6d | BaZrS3 | 1.5–2 | eV
123/10.1088/1361-6528/abcf6d | α-SrZrS3 | 2.05–2.13 | eV
123/10.1088/1361-6528/abcf6d | β-SrZrS3 | 2.05–2.13 | eV
123/10.1088/1361-6528/abcf6d | LaYS3 | 2 | eV
123/10.1088/1361-6528/abcf6d | ﬁlms | 2 | eV
123/10.1088/1361-6528/abcf6d | A3B2X9 | 1.9 | eV
123/10.1088/1361-6528/abcf6d | Cs3Sb2I9 | 2.05 | eV
123/10.1088/1361-6528/abcf6d | Cs3Bi2I6Br3 | 2.03 | eV
123/10.1088/1361-6528/abcf6d | Cs3Bi2Br9 | 2.6 to 2.06 | eV
123/10.1088/1361-6528/abcf6d | NaBiS2 | 1.2–1.45 | eV
123/10.1088/1361-6528/abcf6d | NaSbS2 | 1.5–1.8 | eV
123/10.1088/1361-6528/abcf6d | AgBiS2 | 1.15–2.7 | eV
123/10.1088/1361-6528/abcf6d | InI | 2 | eV
123/10.1088/1361-6528/abcf6d | BiI3 | 1.7–1.8 | eV
123/10.1088/1361-6528/abcf6d | SbI3 | 2.1 | eV
123/10.1088/1361-6528/abcf6d | SbI3 | 200 | meV
123/10.1088/1361-6528/abcf6d | BiOI | 1.8–1.9 | eV
123/10.1088/1361-6528/abcf6d | BiSI | 1.6 | eV
123/10.1088/1361-6528/abcf6d | hydrogen | 2.03 | eV
123/10.1088/1361-6528/abcf6d | A3B2X9 | >1.9 | eV
123/10.1088/1361-6528/abcf6d | CdxZn1−xTe | 0.66 | eV
123/10.1088/1361-6528/abcf6d | Bi | 1.4–2.5 | eV
18/10.1088/0953-8984/27/11/115503 | GdN | 6.4 | eV
18/10.1088/0953-8984/27/11/115503 | SmN | −0.15 | eV
183/10.1103/PhysRevLett.128.246401 | FeSe | 50 | meV
163/10.1103/PhysRevB.94.054113 | Gd | 30 | meV
163/10.1103/PhysRevB.94.054113 | Cr | 22 | meV
163/10.1103/PhysRevB.94.054113 | Eu | 80 | meV
8/10.1038/nature09720 | SrTiO3 | 3 | eV
111/10.1063/1.4967315 | Zn1xBexSe | 2.5 | eV
111/10.1063/1.4967315 | BeSe | 5.5 | eV
11/10.1038/s41467-021-21203-6 | ZnO | 3.4 | eV
11/10.1038/s41467-021-21203-6 | BB | 3.4 | eV
11/10.1038/s41467-021-21203-6 | ZnO | 3.4 | eV
11/10.1038/s41467-021-21203-6 | VB | 0.4 | eV
7/10.1021/ic4018135 | SrFBiS2 | 0.8 | eV

## 2-clean
doi | material | value | unit | del
14/10.1039/C7CP03960C | MoSe2 | 1.13 | eV | FALSE
14/10.1039/C7CP03960C | P | 0.7 | eV | TRUE
131/10.1103/PhysRevApplied.1.024005 | ZnO | ∼0.8 | eV | FALSE
132/10.1103/PhysRevApplied.15.044004 | GaAs | 0.76 | eV | FALSE
132/10.1103/PhysRevApplied.15.044004 | GaAs | 1.519 | eV | FALSE
132/10.1103/PhysRevApplied.15.044004 | GaAs | 0.71 | eV | FALSE
73/10.1016/j.mtcomm.2023.107183 | BPN-GaN | 2.3 | eV | FALSE
73/10.1016/j.mtcomm.2023.107183 | BPN-AlN | 3.2 | eV | FALSE
73/10.1016/j.mtcomm.2023.107183 | BPN-GaN | 2.31 | eV | FALSE
73/10.1016/j.mtcomm.2023.107183 | BPN-AlN | 2.32 | eV | FALSE
73/10.1016/j.mtcomm.2023.107183 | BPN-AlN | 2.30 | eV | FALSE
98/10.1039/D2CP02724K | VCCl2 | 0 | meV | FALSE
19/10.1088/1367-2630/16/6/065001 | graphene | 2 | meV | FALSE
19/10.1088/1367-2630/16/6/065001 | Si | 2 | meV | FALSE
123/10.1088/1361-6528/abcf6d | Sn | 1.3 to 2.1 | eV | FALSE
123/10.1088/1361-6528/abcf6d | Cl- | 1.3 to 3.61 | eV | TRUE
123/10.1088/1361-6528/abcf6d | MA(Pb1-xSnx)I3 | 1.2 | eV | FALSE
123/10.1088/1361-6528/abcf6d | CsGeI3, MAGeI3 | 1.6 to 2.35 | eV | FALSE
123/10.1088/1361-6528/abcf6d | FAGeI3 | 1.6 to 2.35 | eV | FALSE
123/10.1088/1361-6528/abcf6d | Cs2AgSbBr6 | 2.18 | eV | FALSE
123/10.1088/1361-6528/abcf6d | BaZrS3 | 1.5–2 | eV | FALSE
123/10.1088/1361-6528/abcf6d | α-SrZrS3 | 2.05–2.13 | eV | FALSE
123/10.1088/1361-6528/abcf6d | β-SrZrS3 | 2.05–2.13 | eV | FALSE
123/10.1088/1361-6528/abcf6d | LaYS3 | 2 | eV | FALSE
123/10.1088/1361-6528/abcf6d | ﬁlms | 2 | eV | FALSE
123/10.1088/1361-6528/abcf6d | A3B2X9 | 1.9 | eV | FALSE
123/10.1088/1361-6528/abcf6d | Cs3Sb2I9 | 2.05 | eV | FALSE
123/10.1088/1361-6528/abcf6d | Cs3Bi2I6Br3 | 2.03 | eV | FALSE
123/10.1088/1361-6528/abcf6d | Cs3Bi2Br9 | 2.6 to 2.06 | eV | FALSE
123/10.1088/1361-6528/abcf6d | NaBiS2 | 1.2–1.45 | eV | FALSE
123/10.1088/1361-6528/abcf6d | NaSbS2 | 1.5–1.8 | eV | FALSE
123/10.1088/1361-6528/abcf6d | AgBiS2 | 1.15–2.7 | eV | FALSE
123/10.1088/1361-6528/abcf6d | InI | 2 | eV | FALSE
123/10.1088/1361-6528/abcf6d | BiI3 | 1.7–1.8 | eV | FALSE
123/10.1088/1361-6528/abcf6d | SbI3 | 2.1 | eV | FALSE
123/10.1088/1361-6528/abcf6d | SbI3 | 200 | meV | FALSE
123/10.1088/1361-6528/abcf6d | BiOI | 1.8–1.9 | eV | FALSE
123/10.1088/1361-6528/abcf6d | BiSI | 1.6 | eV | FALSE
123/10.1088/1361-6528/abcf6d | hydrogen | 2.03 | eV | FALSE
123/10.1088/1361-6528/abcf6d | A3B2X9 | >1.9 | eV | FALSE
123/10.1088/1361-6528/abcf6d | CdxZn1-xTe | 0.66 | eV | FALSE
123/10.1088/1361-6528/abcf6d | Bi | 1.4–2.5 | eV | TRUE
18/10.1088/0953-8984/27/11/115503 | GdN | 6.4 | eV | FALSE
18/10.1088/0953-8984/27/11/115503 | SmN | −0.15 | eV | FALSE
183/10.1103/PhysRevLett.128.246401 | FeSe | 50 | meV | FALSE
163/10.1103/PhysRevB.94.054113 | Gd | 30 | meV | TRUE
163/10.1103/PhysRevB.94.054113 | Cr | 22 | meV | TRUE
163/10.1103/PhysRevB.94.054113 | Eu | 80 | meV | TRUE
8/10.1038/nature09720 | SrTiO3 | 3 | eV | FALSE
111/10.1063/1.4967315 | Zn1xBexSe | 2.5 | eV | FALSE
111/10.1063/1.4967315 | BeSe | 5.5 | eV | FALSE
11/10.1038/s41467-021-21203-6 | ZnO | 3.4 | eV | FALSE
11/10.1038/s41467-021-21203-6 | BB | 3.4 | eV | TRUE
11/10.1038/s41467-021-21203-6 | VB | 0.4 | eV | TRUE
7/10.1021/ic4018135 | SrFBiS2 | 0.8 | eV | FALSE

## 3-normalize
doi | material | value | unit
14/10.1039/C7CP03960C | MoSe2 | 1.13 | eV
131/10.1103/PhysRevApplied.1.024005 | ZnO | ~0.8 | eV
132/10.1103/PhysRevApplied.15.044004 | GaAs | 0.76 | eV
132/10.1103/PhysRevApplied.15.044004 | GaAs | 1.519 | eV
132/10.1103/PhysRevApplied.15.044004 | GaAs | 0.71 | eV
73/10.1016/j.mtcomm.2023.107183 | BPN-GaN | 2.3 | eV
73/10.1016/j.mtcomm.2023.107183 | BPN-AlN | 3.2 | eV
73/10.1016/j.mtcomm.2023.107183 | BPN-GaN | 2.31 | eV
73/10.1016/j.mtcomm.2023.107183 | BPN-AlN | 2.32 | eV
73/10.1016/j.mtcomm.2023.107183 | BPN-AlN | 2.30 | eV
98/10.1039/D2CP02724K | VCCl2 | 0.000 | eV
19/10.1088/1367-2630/16/6/065001 | graphene | 0.002 | eV
19/10.1088/1367-2630/16/6/065001 | Si | 0.002 | eV
123/10.1088/1361-6528/abcf6d | Sn | 1.3-2.1 | eV
123/10.1088/1361-6528/abcf6d | MA(Pb1-xSnx)I3 | 1.2 | eV
123/10.1088/1361-6528/abcf6d | CsGeI3, MAGeI3 | 1.6-2.35 | eV
123/10.1088/1361-6528/abcf6d | FAGeI3 | 1.6-2.35 | eV
123/10.1088/1361-6528/abcf6d | Cs2AgSbBr6 | 2.18 | eV
123/10.1088/1361-6528/abcf6d | BaZrS3 | 1.5-2 | eV
123/10.1088/1361-6528/abcf6d | α-SrZrS3 | 2.05-2.13 | eV
123/10.1088/1361-6528/abcf6d | β-SrZrS3 | 2.05-2.13 | eV
123/10.1088/1361-6528/abcf6d | LaYS3 | 2 | eV
123/10.1088/1361-6528/abcf6d | ﬁlms | 2 | eV
123/10.1088/1361-6528/abcf6d | A3B2X9 | 1.9 | eV
123/10.1088/1361-6528/abcf6d | Cs3Sb2I9 | 2.05 | eV
123/10.1088/1361-6528/abcf6d | Cs3Bi2I6Br3 | 2.03 | eV
123/10.1088/1361-6528/abcf6d | Cs3Bi2Br9 | 2.6-2.06 | eV
123/10.1088/1361-6528/abcf6d | NaBiS2 | 1.2-1.45 | eV
123/10.1088/1361-6528/abcf6d | NaSbS2 | 1.5-1.8 | eV
123/10.1088/1361-6528/abcf6d | AgBiS2 | 1.15-2.7 | eV
123/10.1088/1361-6528/abcf6d | InI | 2 | eV
123/10.1088/1361-6528/abcf6d | BiI3 | 1.7-1.8 | eV
123/10.1088/1361-6528/abcf6d | SbI3 | 2.1 | eV
123/10.1088/1361-6528/abcf6d | SbI3 | 0.200 | eV
123/10.1088/1361-6528/abcf6d | BiOI | 1.8-1.9 | eV
123/10.1088/1361-6528/abcf6d | BiSI | 1.6 | eV
123/10.1088/1361-6528/abcf6d | hydrogen | 2.03 | eV
123/10.1088/1361-6528/abcf6d | A3B2X9 | >1.9 | eV
123/10.1088/1361-6528/abcf6d | CdxZn1-xTe | 0.66 | eV
18/10.1088/0953-8984/27/11/115503 | GdN | 6.4 | eV
18/10.1088/0953-8984/27/11/115503 | SmN | -0.15 | eV
183/10.1103/PhysRevLett.128.246401 | FeSe | 0.050 | eV
8/10.1038/nature09720 | SrTiO3 | 3 | eV
111/10.1063/1.4967315 | Zn1xBexSe | 2.5 | eV
111/10.1063/1.4967315 | BeSe | 5.5 | eV
11/10.1038/s41467-021-21203-6 | ZnO | 3.4 | eV
7/10.1021/ic4018135 | SrFBiS2 | 0.8 | eV

## 4-match
index | doi | material | value | unit | match
14 | 10.1039/C7CP03960C | MoSe2 | 1.13 | eV
131 | 10.1103/PhysRevApplied.1.024005 | ZnO | ~0.8 | eV | 1
132 | 10.1103/PhysRevApplied.15.044004 | GaAs | 0.76 | eV
132 | 10.1103/PhysRevApplied.15.044004 | GaAs | 1.519 | eV | 1
132 | 10.1103/PhysRevApplied.15.044004 | GaAs | 0.71 | eV
73 | 10.1016/j.mtcomm.2023.107183 | BPN-GaN | 2.3 | eV
73 | 10.1016/j.mtcomm.2023.107183 | BPN-AlN | 3.2 | eV
73 | 10.1016/j.mtcomm.2023.107183 | BPN-GaN | 2.31 | eV
73 | 10.1016/j.mtcomm.2023.107183 | BPN-AlN | 2.32 | eV
73 | 10.1016/j.mtcomm.2023.107183 | BPN-AlN | 2.30 | eV | 1
98 | 10.1039/D2CP02724K | VCCl2 | 0.000 | eV
19 | 10.1088/1367-2630/16/6/065001 | graphene | 0.002 | eV
19 | 10.1088/1367-2630/16/6/065001 | Si | 0.002 | eV
123 | 10.1088/1361-6528/abcf6d | Sn | 1.3-2.1 | eV
123 | 10.1088/1361-6528/abcf6d | MA(Pb1-xSnx)I3 | 1.2 | eV
123 | 10.1088/1361-6528/abcf6d | CsGeI3, MAGeI3 | 1.6-2.35 | eV
123 | 10.1088/1361-6528/abcf6d | FAGeI3 | 1.6-2.35 | eV | 1
123 | 10.1088/1361-6528/abcf6d | Cs2AgSbBr6 | 2.18 | eV | 1
123 | 10.1088/1361-6528/abcf6d | BaZrS3 | 1.5-2 | eV | 1
123 | 10.1088/1361-6528/abcf6d | α-SrZrS3 | 2.05-2.13 | eV
123 | 10.1088/1361-6528/abcf6d | β-SrZrS3 | 2.05-2.13 | eV | 1
123 | 10.1088/1361-6528/abcf6d | LaYS3 | 2 | eV | 1
123 | 10.1088/1361-6528/abcf6d | ﬁlms | 2 | eV
123 | 10.1088/1361-6528/abcf6d | A3B2X9 | 1.9 | eV
123 | 10.1088/1361-6528/abcf6d | Cs3Sb2I9 | 2.05 | eV
123 | 10.1088/1361-6528/abcf6d | Cs3Bi2I6Br3 | 2.03 | eV
123 | 10.1088/1361-6528/abcf6d | Cs3Bi2Br9 | 2.6-2.06 | eV
123 | 10.1088/1361-6528/abcf6d | NaBiS2 | 1.2-1.45 | eV | 1
123 | 10.1088/1361-6528/abcf6d | NaSbS2 | 1.5-1.8 | eV | 1
123 | 10.1088/1361-6528/abcf6d | AgBiS2 | 1.15-2.7 | eV | 1
123 | 10.1088/1361-6528/abcf6d | InI | 2 | eV | 1
123 | 10.1088/1361-6528/abcf6d | BiI3 | 1.7-1.8 | eV | 1
123 | 10.1088/1361-6528/abcf6d | SbI3 | 2.1 | eV | 1
123 | 10.1088/1361-6528/abcf6d | SbI3 | 0.200 | eV
123 | 10.1088/1361-6528/abcf6d | BiOI | 1.8-1.9 | eV | 1
123 | 10.1088/1361-6528/abcf6d | BiSI | 1.6 | eV
123 | 10.1088/1361-6528/abcf6d | hydrogen | 2.03 | eV
123 | 10.1088/1361-6528/abcf6d | A3B2X9 | >1.9 | eV | 1
123 | 10.1088/1361-6528/abcf6d | CdxZn1-xTe | 0.66 | eV
18 | 10.1088/0953-8984/27/11/115503 | GdN | 6.4 | eV
18 | 10.1088/0953-8984/27/11/115503 | SmN | -0.15 | eV
183 | 10.1103/PhysRevLett.128.246401 | FeSe | 0.050 | eV
8 | 10.1038/nature09720 | SrTiO3 | 3 | eV | 1
111 | 10.1063/1.4967315 | Zn1xBexSe | 2.5 | eV
111 | 10.1063/1.4967315 | BeSe | 5.5 | eV
11 | 10.1038/s41467-021-21203-6 | ZnO | 3.4 | eV | 1
7 | 10.1021/ic4018135 | SrFBiS2 | 0.8 | eV | 1