## 1-raw
sentence | doi | material | value
For this reason, the estimation of EG for amorphous materials is usually performed for values of r larger than 2 109 cm2 (for our samples), where a clear linear trend in the Tauc plots appears.47 Furthermore, the EG was calculated from scanning tunneling spectroscopy measurements on Ge QDs to be 1.4 eV.48 This value agrees with our EG determined via the Tauc method for a similar diameter range. | 110_10.1063_1.4918549 | Ge | 1 . 4 eV
[36], we assume midgap pinning, dividing half the band gap Eg/2 = 0.71 eV of GaAs at 300 K by the capping-layer thicknesses reported there. | 132_10.1103_PhysRevApplied.15.044004 | GaAs | 0 . 71 eV
In the absence of SOC, the VCClBr is a direct gap semiconductor with the gap of 57 meV, and the valence band maximum (VBM) and conduction band minimum (CBM) are located at one point along the G–Y path. | 98_10.1039_D2CP02724K | VCClBr | 57 meV
When including SOC, the VCClBr is still a direct gap semiconductor, and the gap increases to 76 meV. | 98_10.1039_D2CP02724K | VCClBr | 76 meV
In the absence of SOC, the band gap increases monotonously from 0 meV with increasing electric field for VCCl2. | 98_10.1039_D2CP02724K | VCCl2 | meV
For instance, the band gap can be tuned from 1.3 to 3.61 eV from by changing the X anion in MASnX3 from I−to Cl−. | 123_10.1088_1361-6528_abcf6d | MASnX3 | 1 . 3 to 3 . 61 eV
Experimentally, BaZrS3 has direct band gaps of 1.75–1.85 eV [23, 247] with large absorption coefﬁcients was on the order of 105 cm−1 from UV to visible range. | 123_10.1088_1361-6528_abcf6d | BaZrS3 | 1 . 75 – 1 . 85 eV
22 Nanotechnology 32 (2021) 132004 Topical Revieweffectively reduce the band gap of BaZrS3 to 1.51 eV [248], resulting a theoretical conversion efﬁciency up to 32%. | 123_10.1088_1361-6528_abcf6d | BaZrS3 | 1 . 51 eV
LaYS3 thin ﬁlms were found to display a band gap of 2 eV with absorption coefﬁcients on the order of - 10 10 4 5 cm−1 in the UV to visible range [23]. | 123_10.1088_1361-6528_abcf6d | LaYS3 | 2 eV
NaBiS2 has been found to have an indirect band gap of about 1.2–1.45 eV, in agreement with computations [22]. | 123_10.1088_1361-6528_abcf6d | NaBiS2 | 1 . 2 – 1 . 45 eV
NaSbS2 has an indirect band gap of around 1.5–1.8 eV along with large absorption coefﬁcients of about 104–105 cm−1 in the visible range [169, 262]. | 123_10.1088_1361-6528_abcf6d | NaSbS2 | 1 . 5 – 1 . 8 eV
AgBiS2 has been found to have indirect band gaps of about 1.15–2.7 eV, and exhibits high absorption coefﬁcients of around 104–105 cm−1 from visible to near-infrared range [264]. | 123_10.1088_1361-6528_abcf6d | AgBiS2 | 1 . 15 – 2 . 7 eV
CuSbSe2 has direct band gaps of 1–1.2 eV [185], which is close to the optimal band gap for single-junction solar cells. | 123_10.1088_1361-6528_abcf6d | CuSbSe2 | 1 – 1 . 2 eV
InI has a direct band gap of around 2 eV, which has been veriﬁed in calculation and experiment [107]. | 123_10.1088_1361-6528_abcf6d | InI | 2 eV
BiI3 has indirect band gaps of around 1.7–1.8 eV with large absorption coefﬁcients (>105 cm−1 above 2 eV) [194, 288]. | 123_10.1088_1361-6528_abcf6d | BiI3 | 1 . 7 – 1 . 8 eV
Kepinska et al showed that SbI3 has a temperature dependent indirect band gap [197], which is around 2.1 eV at room temperature. | 123_10.1088_1361-6528_abcf6d | SbI3 | 2 . 1 eV
BiOI has an indirect band gap of 1.8–1.9 eV with absorption coefﬁcients larger than 104 cm−1 from UV to visible range [201, 299]. | 123_10.1088_1361-6528_abcf6d | BiOI | 1 . 8 – 1 . 9 eV
BiSI has a nearly direct band gap of around 1.6 eV with absorption coefﬁcients of around 104 cm−1 in UV and visible range [301]. | 123_10.1088_1361-6528_abcf6d | BiSI | 1 . 6 eV
SbSI has indirect band gaps of around 2 eV [309, 312], which may be blue-shifted when the temperature decreases [310]. | 123_10.1088_1361-6528_abcf6d | SbSI | 2 eV
The improvement in photocatalytic activity by forming Cs2SnI6 was attributed to the smaller band gap of the vacancy-ordered perovskite (1.3 eV [420]), which led to an increased population of photogenerated carriers [418]. | 123_10.1088_1361-6528_abcf6d | Cs2SnI6 | 1 . 3 eV
Later on, SmN was shown to be a semiconductor with a band gap of 0.7 eV [19]. | 18_10.1088_0953-8984_27_11_115503 | SmN | 0 . 7 eV
With these parameters they obtain a semi-metallic solution for the FM phase of SmN, where the indirect band gap is of about −0.15 eV. We have followed their strategy, and performed LSDA+U+SO simulations of the AFM phase with this setup. | 18_10.1088_0953-8984_27_11_115503 | SmN | −0 . 15 eV
There is no such band gap near the Brillouin zone center, but instead, equilibrium ARPES experiments at the M point in the FeSe family evidenced a band gap between dxz and dyz of approximately 50 meV, which can be the orbital order parameter, below approx- imately 120 K [19,22,32,35]. | 183_10.1103_PhysRevLett.128.246401 | FeSe | 50 meV
The value of μO is referenced to the CO molecule in vacuum (−7.71 eV) in the carbon rich limit. | 24_10.1103_PhysRevB.94.125202 | CO
Finally, the calculated (+¦0) charge transition level of OVH3 (1.95 eV) is also too small. | 24_10.1103_PhysRevB.94.125202 | OVH3 | 1 . 95
To our knowledge, the maximum values reached so far are about 13 meV, observed in microcavities with active media consisting of WS2 monolayers. | 84_10.1021_acs.nanolett.2c03524 | WS2 | 13 meV
In this work we report the record high value of 19.7 meV for MAPbI3 perovskites. Figure 2. | 84_10.1021_acs.nanolett.2c03524 | MAPbI3 | 19 . 7 meV
The spectroscopy studies in- dicate that Bi2Te3 is an indirect narrowband-gap (∼150 meV) topological insulator with a single Dirac cone at the ¯ point [6]. | 139_10.1103_PhysRevB.105.115120 | Bi2Te3 | 150 meV
First principle calculations (Figure 4) conﬁrm that SrFBiS2 is a semiconductor with a direct band gap of 0.8 eV located at X point. | 7_10.1021_ic4018135 | SrFBiS2 | 0 . 8 eV
This is similar to LaOBiS2 where the energy gap was found to be 0.82 eV.36 The calculation conﬁrms the results of transport measurement. | 7_10.1021_ic4018135 | LaOBiS2 | 0 . 82 eV
The alloy double per- ovskites exhibited a band gap value of [E2]2.08 eV[/E2] at x=0.9, which is smaller than [E1]Cs2AgSbBr6[/E1] (2.18 eV) and Cs2AgBiBr6 (2.25 eV). | 123_10.1088_1361-6528_abcf6d | Cs2AgSbBr6 | 2.08eV
The alloy double per- ovskites exhibited a band gap value of 2.08 eV at x=0.9, which is smaller than [E1]Cs2AgSbBr6[/E1] [E2](2.18 eV)[/E2] and Cs2AgBiBr6 (2.25 eV). | 123_10.1088_1361-6528_abcf6d | Cs2AgSbBr6 | (2.18eV)
The alloy double per- ovskites exhibited a band gap value of 2.08 eV at x=0.9, which is smaller than [E1]Cs2AgSbBr6[/E1] (2.18 eV) and Cs2AgBiBr6 [E2](2.25 eV)[/E2] | 123_10.1088_1361-6528_abcf6d | Cs2AgSbBr6 | (2.25eV)
The alloy double per- ovskites exhibited a band gap value of [E2]2.08 eV[/E2] at x=0.9, which is smaller than Cs2AgSbBr6 (2.18 eV) and [E1]Cs2AgBiBr6[/E1] (2.25 eV). | 123_10.1088_1361-6528_abcf6d | Cs2AgBiBr6 | 2.08eV
The alloy double per- ovskites exhibited a band gap value of 2.08 eV at x=0.9, which is smaller than Cs2AgSbBr6 [E2](2.18 eV)[/E2] and [E1]Cs2AgBiBr6[/E1] (2.25 eV). | 123_10.1088_1361-6528_abcf6d | Cs2AgBiBr6 | (2.18eV)
The alloy double per- ovskites exhibited a band gap value of 2.08 eV at x=0.9, which is smaller than Cs2AgSbBr6 (2.18 eV) and [E1]Cs2AgBiBr6[/E1] [E2](2.25 eV)[/E2] | 123_10.1088_1361-6528_abcf6d | Cs2AgBiBr6 | (2.25eV)
In addition, 2D [E1]Cs3Bi2I6Br3[/E1] also shows a reduced band gap of [E2]2.03 eV[/E2] compared with that of 0D Cs3Bi2I9 (2.2 eV), which is related to a transition in crystal structures [255]. | 123_10.1088_1361-6528_abcf6d | Cs3Bi2I6Br3 | 2.03eV
In addition, 2D [E1]Cs3Bi2I6Br3[/E1] also shows a reduced band gap of 2.03 eV compared with that of 0D Cs3Bi2I9 [E2](2.2 eV)[/E2] which is related to a transition in crystal structures [255]. | 123_10.1088_1361-6528_abcf6d | Cs3Bi2I6Br3 | (2.2eV)
In addition, 2D Cs3Bi2I6Br3 also shows a reduced band gap of [E2]2.03 eV[/E2] compared with that of 0D [E1]Cs3Bi2I9[/E1] (2.2 eV), which is related to a transition in crystal structures [255]. | 123_10.1088_1361-6528_abcf6d | Cs3Bi2I9 | 2.03eV
In addition, 2D Cs3Bi2I6Br3 also shows a reduced band gap of 2.03 eV compared with that of 0D [E1]Cs3Bi2I9[/E1] [E2](2.2 eV)[/E2] which is related to a transition in crystal structures [255]. | 123_10.1088_1361-6528_abcf6d | Cs3Bi2I9 | (2.2eV)
The bottom cell absorber needs to have a lower band gap Eg than the perovskite used in the top cell (Eg of 1.55–1.8 eV usually), and examples include crystalline [E1]Si[/E1] (Eg of [E2]1.1 eV)[/E2] [13, 344], copper indium gallium selenide (CIGS) (Eg of 1.2 eV) [345, 346], PbS colloidal quantum dots (Eg∼ 0.5–1.3 eV) [347, 348] or another lower-bandgap PSC (Eg∼1.25 eV) [349, 350]. | 123_10.1088_1361-6528_abcf6d | Si | 1.1eV)
The bottom cell absorber needs to have a lower band gap Eg than the perovskite used in the top cell (Eg of 1.55–1.8 eV usually), and examples include crystalline [E1]Si[/E1] (Eg of 1.1 eV) [13, 344], copper indium gallium selenide (CIGS) (Eg of [E2]1.2 eV)[/E2] [345, 346], PbS colloidal quantum dots (Eg∼ 0.5–1.3 eV) [347, 348] or another lower-bandgap PSC (Eg∼1.25 eV) [349, 350]. | 123_10.1088_1361-6528_abcf6d | Si | 1.2eV)
The bottom cell absorber needs to have a lower band gap Eg than the perovskite used in the top cell (Eg of 1.55–1.8 eV usually), and examples include crystalline Si (Eg of [E2]1.1 eV)[/E2] [13, 344], copper indium gallium selenide [E1](CIGS)[/E1] (Eg of 1.2 eV) [345, 346], PbS colloidal quantum dots (Eg∼ 0.5–1.3 eV) [347, 348] or another lower-bandgap PSC (Eg∼1.25 eV) [349, 350]. | 123_10.1088_1361-6528_abcf6d | (CIGS) | 1.1eV)
The bottom cell absorber needs to have a lower band gap Eg than the perovskite used in the top cell (Eg of 1.55–1.8 eV usually), and examples include crystalline Si (Eg of 1.1 eV) [13, 344], copper indium gallium selenide [E1](CIGS)[/E1] (Eg of [E2]1.2 eV)[/E2] [345, 346], PbS colloidal quantum dots (Eg∼ 0.5–1.3 eV) [347, 348] or another lower-bandgap PSC (Eg∼1.25 eV) [349, 350]. | 123_10.1088_1361-6528_abcf6d | (CIGS) | 1.2eV)
The calculated binding energy of [E1]OS[/E1] and HBC is [E2]4.37 eV[/E2] whereas it is 4.27 eV for OSH and HBC to form OSH2 when the Fermi level is set to FIG. | 24_10.1103_PhysRevB.94.125202 | OS | 4.37eV
The calculated binding energy of [E1]OS[/E1] and HBC is 4.37 eV whereas it is [E2]4.27 eV[/E2] for OSH and HBC to form OSH2 when the Fermi level is set to FIG. | 24_10.1103_PhysRevB.94.125202 | OS | 4.27eV
The calculated binding energy of OS and [E1]HBC[/E1] is [E2]4.37 eV[/E2] whereas it is 4.27 eV for OSH and HBC to form OSH2 when the Fermi level is set to FIG. | 24_10.1103_PhysRevB.94.125202 | HBC | 4.37eV
The calculated binding energy of OS and [E1]HBC[/E1] is 4.37 eV whereas it is [E2]4.27 eV[/E2] for OSH and HBC to form OSH2 when the Fermi level is set to FIG. | 24_10.1103_PhysRevB.94.125202 | HBC | 4.27eV
The calculated binding energy of OS and HBC is [E2]4.37 eV[/E2] whereas it is 4.27 eV for [E1]OSH[/E1] and HBC to form OSH2 when the Fermi level is set to FIG. | 24_10.1103_PhysRevB.94.125202 | OSH | 4.37eV
The calculated binding energy of OS and HBC is 4.37 eV whereas it is [E2]4.27 eV[/E2] for [E1]OSH[/E1] and HBC to form OSH2 when the Fermi level is set to FIG. | 24_10.1103_PhysRevB.94.125202 | OSH | 4.27eV
The calculated binding energy of OS and [E1]HBC[/E1] is [E2]4.37 eV[/E2] whereas it is 4.27 eV for OSH and HBC to form OSH2 when the Fermi level is set to FIG. | 24_10.1103_PhysRevB.94.125202 | HBC | 4.37eV
The calculated binding energy of OS and [E1]HBC[/E1] is 4.37 eV whereas it is [E2]4.27 eV[/E2] for OSH and HBC to form OSH2 when the Fermi level is set to FIG. | 24_10.1103_PhysRevB.94.125202 | HBC | 4.27eV
The calculated binding energy of OS and HBC is [E2]4.37 eV[/E2] whereas it is 4.27 eV for OSH and HBC to form [E1]OSH2[/E1] when the Fermi level is set to FIG. | 24_10.1103_PhysRevB.94.125202 | OSH2 | 4.37eV
The calculated binding energy of OS and HBC is 4.37 eV whereas it is [E2]4.27 eV[/E2] for OSH and HBC to form [E1]OSH2[/E1] when the Fermi level is set to FIG. | 24_10.1103_PhysRevB.94.125202 | OSH2 | 4.27eV
Correspondingly, the band gap is calculated to be [E2]79[/E2] and 30 meV, respectively, for [E1]Gd[/E1] and Eu doped systems, larger than the reported 22 meV for the Cr doped case [39]. | 163_10.1103_PhysRevB.94.054113 | Gd | 79
Correspondingly, the band gap is calculated to be 79 and [E2]30 meV[/E2] respectively, for [E1]Gd[/E1] and Eu doped systems, larger than the reported 22 meV for the Cr doped case [39]. | 163_10.1103_PhysRevB.94.054113 | Gd | 30meV
Correspondingly, the band gap is calculated to be 79 and 30 meV, respectively, for [E1]Gd[/E1] and Eu doped systems, larger than the reported [E2]22 meV[/E2] for the Cr doped case [39]. | 163_10.1103_PhysRevB.94.054113 | Gd | 22meV
Correspondingly, the band gap is calculated to be [E2]79[/E2] and 30 meV, respectively, for Gd and [E1]Eu[/E1] doped systems, larger than the reported 22 meV for the Cr doped case [39]. | 163_10.1103_PhysRevB.94.054113 | Eu | 79
Correspondingly, the band gap is calculated to be 79 and [E2]30 meV[/E2] respectively, for Gd and [E1]Eu[/E1] doped systems, larger than the reported 22 meV for the Cr doped case [39]. | 163_10.1103_PhysRevB.94.054113 | Eu | 30meV
Correspondingly, the band gap is calculated to be 79 and 30 meV, respectively, for Gd and [E1]Eu[/E1] doped systems, larger than the reported [E2]22 meV[/E2] for the Cr doped case [39]. | 163_10.1103_PhysRevB.94.054113 | Eu | 22meV
Correspondingly, the band gap is calculated to be [E2]79[/E2] and 30 meV, respectively, for Gd and Eu doped systems, larger than the reported 22 meV for the [E1]Cr[/E1] doped case [39]. | 163_10.1103_PhysRevB.94.054113 | Cr | 79
Correspondingly, the band gap is calculated to be 79 and [E2]30 meV[/E2] respectively, for Gd and Eu doped systems, larger than the reported 22 meV for the [E1]Cr[/E1] doped case [39]. | 163_10.1103_PhysRevB.94.054113 | Cr | 30meV
Correspondingly, the band gap is calculated to be 79 and 30 meV, respectively, for Gd and Eu doped systems, larger than the reported [E2]22 meV[/E2] for the [E1]Cr[/E1] doped case [39]. | 163_10.1103_PhysRevB.94.054113 | Cr | 22meV
Indeed our Zn1xBexSe alloys exhibit large optical band gaps inherited from their parent [E1]ZnSe[/E1] [E2](2.5 eV)[/E2] and BeSe (5.5 eV) compounds,23 and thus are transparent to the (visible) laser beam. | 111_10.1063_1.4967315 | ZnSe | (2.5eV)
Indeed our Zn1xBexSe alloys exhibit large optical band gaps inherited from their parent [E1]ZnSe[/E1] (2.5 eV) and BeSe [E2](5.5 eV)[/E2] compounds,23 and thus are transparent to the (visible) laser beam. | 111_10.1063_1.4967315 | ZnSe | (5.5eV)
Indeed our Zn1xBexSe alloys exhibit large optical band gaps inherited from their parent ZnSe [E2](2.5 eV)[/E2] and [E1]BeSe[/E1] (5.5 eV) compounds,23 and thus are transparent to the (visible) laser beam. | 111_10.1063_1.4967315 | BeSe | (2.5eV)
Indeed our Zn1xBexSe alloys exhibit large optical band gaps inherited from their parent ZnSe (2.5 eV) and [E1]BeSe[/E1] [E2](5.5 eV)[/E2] compounds,23 and thus are transparent to the (visible) laser beam. | 111_10.1063_1.4967315 | BeSe | (5.5eV)
Based on the tight-binding calcu- lations which include the effect of TiO6 distortions [21], the conduction band width of [E1]LTO[/E1] [E2](2.45 eV)[/E2] is 19.6% larger than that of YTO (2.04 eV), which is a consequence of the larger Ti-O-Ti bond angle in LTO vs YTO. | 189_10.1103_PhysRevMaterials.4.104008 | LTO | (2.45eV)
Based on the tight-binding calcu- lations which include the effect of TiO6 distortions [21], the conduction band width of [E1]LTO[/E1] (2.45 eV) is 19.6% larger than that of YTO [E2](2.04 eV)[/E2] which is a consequence of the larger Ti-O-Ti bond angle in LTO vs YTO. | 189_10.1103_PhysRevMaterials.4.104008 | LTO | (2.04eV)
Based on the tight-binding calcu- lations which include the effect of TiO6 distortions [21], the conduction band width of [E1]LTO[/E1] [E2](2.45 eV)[/E2] is 19.6% larger than that of YTO (2.04 eV), which is a consequence of the larger Ti-O-Ti bond angle in LTO vs YTO. | 189_10.1103_PhysRevMaterials.4.104008 | LTO | (2.45eV)
Based on the tight-binding calcu- lations which include the effect of TiO6 distortions [21], the conduction band width of [E1]LTO[/E1] (2.45 eV) is 19.6% larger than that of YTO [E2](2.04 eV)[/E2] which is a consequence of the larger Ti-O-Ti bond angle in LTO vs YTO. | 189_10.1103_PhysRevMaterials.4.104008 | LTO | (2.04eV)
Based on the tight-binding calcu- lations which include the effect of TiO6 distortions [21], the conduction band width of LTO [E2](2.45 eV)[/E2] is 19.6% larger than that of [E1]YTO[/E1] (2.04 eV), which is a consequence of the larger Ti-O-Ti bond angle in LTO vs YTO. | 189_10.1103_PhysRevMaterials.4.104008 | YTO | (2.45eV)

## 2-clean
doi | material | value | unit | del | sentence
110/10.1063/1.4918549 | Ge | 1 . 4 | eV | FALSE | For this reason, the estimation of EG for amorphous materials is usually performed for values of r larger than 2 109 cm2 (for our samples), where a clear linear trend in the Tauc plots appears.47 Furthermore, the EG was calculated from scanning tunneling spectroscopy measurements on Ge QDs to be 1.4 eV.48 This value agrees with our EG determined via the Tauc method for a similar diameter range.
132/10.1103/PhysRevApplied.15.044004 | GaAs | 0 . 71 | eV | FALSE | [36], we assume midgap pinning, dividing half the band gap Eg/2 = 0.71 eV of GaAs at 300 K by the capping-layer thicknesses reported there.
98/10.1039/D2CP02724K | VCClBr | 57 | meV | FALSE | In the absence of SOC, the VCClBr is a direct gap semiconductor with the gap of 57 meV, and the valence band maximum (VBM) and conduction band minimum (CBM) are located at one point along the G–Y path.
98/10.1039/D2CP02724K | VCClBr | 76 | meV | FALSE | When including SOC, the VCClBr is still a direct gap semiconductor, and the gap increases to 76 meV.
98/10.1039/D2CP02724K | VCCl2 |  | meV | TRUE | In the absence of SOC, the band gap increases monotonously from 0 meV with increasing electric field for VCCl2.
123/10.1088/1361-6528/abcf6d | MASnX3 | 1 . 3 to 3 . 61 | eV | FALSE | For instance, the band gap can be tuned from 1.3 to 3.61 eV from by changing the X anion in MASnX3 from I−to Cl−.
123/10.1088/1361-6528/abcf6d | BaZrS3 | 1 . 75 – 1 . 85 | eV | FALSE | Experimentally, BaZrS3 has direct band gaps of 1.75–1.85 eV [23, 247] with large absorption coefﬁcients was on the order of 105 cm−1 from UV to visible range.
123/10.1088/1361-6528/abcf6d | BaZrS3 | 1 . 51 | eV | FALSE | 22 Nanotechnology 32 (2021) 132004 Topical Revieweffectively reduce the band gap of BaZrS3 to 1.51 eV [248], resulting a theoretical conversion efﬁciency up to 32%.
123/10.1088/1361-6528/abcf6d | LaYS3 | 2 | eV | FALSE | LaYS3 thin ﬁlms were found to display a band gap of 2 eV with absorption coefﬁcients on the order of - 10 10 4 5 cm−1 in the UV to visible range [23].
123/10.1088/1361-6528/abcf6d | NaBiS2 | 1 . 2 – 1 . 45 | eV | FALSE | NaBiS2 has been found to have an indirect band gap of about 1.2–1.45 eV, in agreement with computations [22].
123/10.1088/1361-6528/abcf6d | NaSbS2 | 1 . 5 – 1 . 8 | eV | FALSE | NaSbS2 has an indirect band gap of around 1.5–1.8 eV along with large absorption coefﬁcients of about 104–105 cm−1 in the visible range [169, 262].
123/10.1088/1361-6528/abcf6d | AgBiS2 | 1 . 15 – 2 . 7 | eV | FALSE | AgBiS2 has been found to have indirect band gaps of about 1.15–2.7 eV, and exhibits high absorption coefﬁcients of around 104–105 cm−1 from visible to near-infrared range [264].
123/10.1088/1361-6528/abcf6d | CuSbSe2 | 1 – 1 . 2 | eV | FALSE | CuSbSe2 has direct band gaps of 1–1.2 eV [185], which is close to the optimal band gap for single-junction solar cells.
123/10.1088/1361-6528/abcf6d | InI | 2 | eV | FALSE | InI has a direct band gap of around 2 eV, which has been veriﬁed in calculation and experiment [107].
123/10.1088/1361-6528/abcf6d | BiI3 | 1 . 7 – 1 . 8 | eV | FALSE | BiI3 has indirect band gaps of around 1.7–1.8 eV with large absorption coefﬁcients (>105 cm−1 above 2 eV) [194, 288].
123/10.1088/1361-6528/abcf6d | SbI3 | 2 . 1 | eV | FALSE | Kepinska et al showed that SbI3 has a temperature dependent indirect band gap [197], which is around 2.1 eV at room temperature.
123/10.1088/1361-6528/abcf6d | BiOI | 1 . 8 – 1 . 9 | eV | FALSE | BiOI has an indirect band gap of 1.8–1.9 eV with absorption coefﬁcients larger than 104 cm−1 from UV to visible range [201, 299].
123/10.1088/1361-6528/abcf6d | BiSI | 1 . 6 | eV | FALSE | BiSI has a nearly direct band gap of around 1.6 eV with absorption coefﬁcients of around 104 cm−1 in UV and visible range [301].
123/10.1088/1361-6528/abcf6d | SbSI | 2 | eV | FALSE | SbSI has indirect band gaps of around 2 eV [309, 312], which may be blue-shifted when the temperature decreases [310].
123/10.1088/1361-6528/abcf6d | Cs2SnI6 | 1 . 3 | eV | FALSE | The improvement in photocatalytic activity by forming Cs2SnI6 was attributed to the smaller band gap of the vacancy-ordered perovskite (1.3 eV [420]), which led to an increased population of photogenerated carriers [418].
18/10.1088/0953-8984/27/11/115503 | SmN | 0 . 7 | eV | FALSE | Later on, SmN was shown to be a semiconductor with a band gap of 0.7 eV [19].
18/10.1088/0953-8984/27/11/115503 | SmN | −0 . 15 | eV | FALSE | With these parameters they obtain a semi-metallic solution for the FM phase of SmN, where the indirect band gap is of about −0.15 eV. We have followed their strategy, and performed LSDA+U+SO simulations of the AFM phase with this setup.
183/10.1103/PhysRevLett.128.246401 | FeSe | 50 | meV | FALSE | There is no such band gap near the Brillouin zone center, but instead, equilibrium ARPES experiments at the M point in the FeSe family evidenced a band gap between dxz and dyz of approximately 50 meV, which can be the orbital order parameter, below approx- imately 120 K [19,22,32,35].
24/10.1103/PhysRevB.94.125202 | CO |  |  | TRUE | The value of μO is referenced to the CO molecule in vacuum (−7.71 eV) in the carbon rich limit.
24/10.1103/PhysRevB.94.125202 | OVH3 | 1 . 95 |  | TRUE | Finally, the calculated (+¦0) charge transition level of OVH3 (1.95 eV) is also too small.
84/10.1021/acs.nanolett.2c03524 | WS2 | 13 | meV | FALSE | To our knowledge, the maximum values reached so far are about 13 meV, observed in microcavities with active media consisting of WS2 monolayers.
84/10.1021/acs.nanolett.2c03524 | MAPbI3 | 19 . 7 | meV | FALSE | In this work we report the record high value of 19.7 meV for MAPbI3 perovskites. Figure 2.
139/10.1103/PhysRevB.105.115120 | Bi2Te3 | 150 | meV | FALSE | The spectroscopy studies in- dicate that Bi2Te3 is an indirect narrowband-gap (∼150 meV) topological insulator with a single Dirac cone at the ¯ point [6].
7/10.1021/ic4018135 | SrFBiS2 | 0 . 8 | eV | FALSE | First principle calculations (Figure 4) conﬁrm that SrFBiS2 is a semiconductor with a direct band gap of 0.8 eV located at X point.
7/10.1021/ic4018135 | LaOBiS2 | 0 . 82 | eV | FALSE | This is similar to LaOBiS2 where the energy gap was found to be 0.82 eV.36 The calculation conﬁrms the results of transport measurement.
123/10.1088/1361-6528/abcf6d | Cs2AgSbBr6 | 2.08 | eV | FALSE | The alloy double per- ovskites exhibited a band gap value of [E2]2.08 eV[/E2] at x=0.9, which is smaller than [E1]Cs2AgSbBr6[/E1] (2.18 eV) and Cs2AgBiBr6 (2.25 eV).
123/10.1088/1361-6528/abcf6d | Cs2AgSbBr6 | (2.18) | eV | FALSE | The alloy double per- ovskites exhibited a band gap value of 2.08 eV at x=0.9, which is smaller than [E1]Cs2AgSbBr6[/E1] [E2](2.18 eV)[/E2] and Cs2AgBiBr6 (2.25 eV).
123/10.1088/1361-6528/abcf6d | Cs2AgSbBr6 | (2.25) | eV | FALSE | The alloy double per- ovskites exhibited a band gap value of 2.08 eV at x=0.9, which is smaller than [E1]Cs2AgSbBr6[/E1] (2.18 eV) and Cs2AgBiBr6 [E2](2.25 eV)[/E2]
123/10.1088/1361-6528/abcf6d | Cs2AgBiBr6 | 2.08 | eV | FALSE | The alloy double per- ovskites exhibited a band gap value of [E2]2.08 eV[/E2] at x=0.9, which is smaller than Cs2AgSbBr6 (2.18 eV) and [E1]Cs2AgBiBr6[/E1] (2.25 eV).
123/10.1088/1361-6528/abcf6d | Cs2AgBiBr6 | (2.18) | eV | FALSE | The alloy double per- ovskites exhibited a band gap value of 2.08 eV at x=0.9, which is smaller than Cs2AgSbBr6 [E2](2.18 eV)[/E2] and [E1]Cs2AgBiBr6[/E1] (2.25 eV).
123/10.1088/1361-6528/abcf6d | Cs2AgBiBr6 | (2.25) | eV | FALSE | The alloy double per- ovskites exhibited a band gap value of 2.08 eV at x=0.9, which is smaller than Cs2AgSbBr6 (2.18 eV) and [E1]Cs2AgBiBr6[/E1] [E2](2.25 eV)[/E2]
123/10.1088/1361-6528/abcf6d | Cs3Bi2I6Br3 | 2.03 | eV | FALSE | In addition, 2D [E1]Cs3Bi2I6Br3[/E1] also shows a reduced band gap of [E2]2.03 eV[/E2] compared with that of 0D Cs3Bi2I9 (2.2 eV), which is related to a transition in crystal structures [255].
123/10.1088/1361-6528/abcf6d | Cs3Bi2I6Br3 | (2.2) | eV | FALSE | In addition, 2D [E1]Cs3Bi2I6Br3[/E1] also shows a reduced band gap of 2.03 eV compared with that of 0D Cs3Bi2I9 [E2](2.2 eV)[/E2] which is related to a transition in crystal structures [255].
123/10.1088/1361-6528/abcf6d | Cs3Bi2I9 | 2.03 | eV | FALSE | In addition, 2D Cs3Bi2I6Br3 also shows a reduced band gap of [E2]2.03 eV[/E2] compared with that of 0D [E1]Cs3Bi2I9[/E1] (2.2 eV), which is related to a transition in crystal structures [255].
123/10.1088/1361-6528/abcf6d | Cs3Bi2I9 | (2.2) | eV | FALSE | In addition, 2D Cs3Bi2I6Br3 also shows a reduced band gap of 2.03 eV compared with that of 0D [E1]Cs3Bi2I9[/E1] [E2](2.2 eV)[/E2] which is related to a transition in crystal structures [255].
123/10.1088/1361-6528/abcf6d | Si | 1.1) | eV | FALSE | The bottom cell absorber needs to have a lower band gap Eg than the perovskite used in the top cell (Eg of 1.55–1.8 eV usually), and examples include crystalline [E1]Si[/E1] (Eg of [E2]1.1 eV)[/E2] [13, 344], copper indium gallium selenide (CIGS) (Eg of 1.2 eV) [345, 346], PbS colloidal quantum dots (Eg∼ 0.5–1.3 eV) [347, 348] or another lower-bandgap PSC (Eg∼1.25 eV) [349, 350].
123/10.1088/1361-6528/abcf6d | Si | 1.2) | eV | FALSE | The bottom cell absorber needs to have a lower band gap Eg than the perovskite used in the top cell (Eg of 1.55–1.8 eV usually), and examples include crystalline [E1]Si[/E1] (Eg of 1.1 eV) [13, 344], copper indium gallium selenide (CIGS) (Eg of [E2]1.2 eV)[/E2] [345, 346], PbS colloidal quantum dots (Eg∼ 0.5–1.3 eV) [347, 348] or another lower-bandgap PSC (Eg∼1.25 eV) [349, 350].
123/10.1088/1361-6528/abcf6d | (CIGS) | 1.1) | eV | FALSE | The bottom cell absorber needs to have a lower band gap Eg than the perovskite used in the top cell (Eg of 1.55–1.8 eV usually), and examples include crystalline Si (Eg of [E2]1.1 eV)[/E2] [13, 344], copper indium gallium selenide [E1](CIGS)[/E1] (Eg of 1.2 eV) [345, 346], PbS colloidal quantum dots (Eg∼ 0.5–1.3 eV) [347, 348] or another lower-bandgap PSC (Eg∼1.25 eV) [349, 350].
123/10.1088/1361-6528/abcf6d | (CIGS) | 1.2) | eV | FALSE | The bottom cell absorber needs to have a lower band gap Eg than the perovskite used in the top cell (Eg of 1.55–1.8 eV usually), and examples include crystalline Si (Eg of 1.1 eV) [13, 344], copper indium gallium selenide [E1](CIGS)[/E1] (Eg of [E2]1.2 eV)[/E2] [345, 346], PbS colloidal quantum dots (Eg∼ 0.5–1.3 eV) [347, 348] or another lower-bandgap PSC (Eg∼1.25 eV) [349, 350].
24/10.1103/PhysRevB.94.125202 | OS | 4.37 | eV | TRUE | The calculated binding energy of [E1]OS[/E1] and HBC is [E2]4.37 eV[/E2] whereas it is 4.27 eV for OSH and HBC to form OSH2 when the Fermi level is set to FIG.
24/10.1103/PhysRevB.94.125202 | OS | 4.27 | eV | TRUE | The calculated binding energy of [E1]OS[/E1] and HBC is 4.37 eV whereas it is [E2]4.27 eV[/E2] for OSH and HBC to form OSH2 when the Fermi level is set to FIG.
24/10.1103/PhysRevB.94.125202 | HBC | 4.37 | eV | FALSE | The calculated binding energy of OS and [E1]HBC[/E1] is [E2]4.37 eV[/E2] whereas it is 4.27 eV for OSH and HBC to form OSH2 when the Fermi level is set to FIG.
24/10.1103/PhysRevB.94.125202 | HBC | 4.27 | eV | FALSE | The calculated binding energy of OS and [E1]HBC[/E1] is 4.37 eV whereas it is [E2]4.27 eV[/E2] for OSH and HBC to form OSH2 when the Fermi level is set to FIG.
24/10.1103/PhysRevB.94.125202 | OSH | 4.37 | eV | FALSE | The calculated binding energy of OS and HBC is [E2]4.37 eV[/E2] whereas it is 4.27 eV for [E1]OSH[/E1] and HBC to form OSH2 when the Fermi level is set to FIG.
24/10.1103/PhysRevB.94.125202 | OSH | 4.27 | eV | FALSE | The calculated binding energy of OS and HBC is 4.37 eV whereas it is [E2]4.27 eV[/E2] for [E1]OSH[/E1] and HBC to form OSH2 when the Fermi level is set to FIG.
24/10.1103/PhysRevB.94.125202 | OSH2 | 4.37 | eV | FALSE | The calculated binding energy of OS and HBC is [E2]4.37 eV[/E2] whereas it is 4.27 eV for OSH and HBC to form [E1]OSH2[/E1] when the Fermi level is set to FIG.
24/10.1103/PhysRevB.94.125202 | OSH2 | 4.27 | eV | FALSE | The calculated binding energy of OS and HBC is 4.37 eV whereas it is [E2]4.27 eV[/E2] for OSH and HBC to form [E1]OSH2[/E1] when the Fermi level is set to FIG.
163/10.1103/PhysRevB.94.054113 | Gd | 79 |  | TRUE | Correspondingly, the band gap is calculated to be [E2]79[/E2] and 30 meV, respectively, for [E1]Gd[/E1] and Eu doped systems, larger than the reported 22 meV for the Cr doped case [39].
163/10.1103/PhysRevB.94.054113 | Gd | 30 | meV | TRUE | Correspondingly, the band gap is calculated to be 79 and [E2]30 meV[/E2] respectively, for [E1]Gd[/E1] and Eu doped systems, larger than the reported 22 meV for the Cr doped case [39].
163/10.1103/PhysRevB.94.054113 | Gd | 22 | meV | TRUE | Correspondingly, the band gap is calculated to be 79 and 30 meV, respectively, for [E1]Gd[/E1] and Eu doped systems, larger than the reported [E2]22 meV[/E2] for the Cr doped case [39].
163/10.1103/PhysRevB.94.054113 | Eu | 79 |  | TRUE | Correspondingly, the band gap is calculated to be [E2]79[/E2] and 30 meV, respectively, for Gd and [E1]Eu[/E1] doped systems, larger than the reported 22 meV for the Cr doped case [39].
163/10.1103/PhysRevB.94.054113 | Eu | 30 | meV | TRUE | Correspondingly, the band gap is calculated to be 79 and [E2]30 meV[/E2] respectively, for Gd and [E1]Eu[/E1] doped systems, larger than the reported 22 meV for the Cr doped case [39].
163/10.1103/PhysRevB.94.054113 | Eu | 22 | meV | TRUE | Correspondingly, the band gap is calculated to be 79 and 30 meV, respectively, for Gd and [E1]Eu[/E1] doped systems, larger than the reported [E2]22 meV[/E2] for the Cr doped case [39].
163/10.1103/PhysRevB.94.054113 | Cr | 79 |  | TRUE | Correspondingly, the band gap is calculated to be [E2]79[/E2] and 30 meV, respectively, for Gd and Eu doped systems, larger than the reported 22 meV for the [E1]Cr[/E1] doped case [39].
163/10.1103/PhysRevB.94.054113 | Cr | 30 | meV | TRUE | Correspondingly, the band gap is calculated to be 79 and [E2]30 meV[/E2] respectively, for Gd and Eu doped systems, larger than the reported 22 meV for the [E1]Cr[/E1] doped case [39].
163/10.1103/PhysRevB.94.054113 | Cr | 22 | meV | TRUE | Correspondingly, the band gap is calculated to be 79 and 30 meV, respectively, for Gd and Eu doped systems, larger than the reported [E2]22 meV[/E2] for the [E1]Cr[/E1] doped case [39].
111/10.1063/1.4967315 | ZnSe | (2.5) | eV | FALSE | Indeed our Zn1xBexSe alloys exhibit large optical band gaps inherited from their parent [E1]ZnSe[/E1] [E2](2.5 eV)[/E2] and BeSe (5.5 eV) compounds,23 and thus are transparent to the (visible) laser beam.
111/10.1063/1.4967315 | ZnSe | (5.5) | eV | FALSE | Indeed our Zn1xBexSe alloys exhibit large optical band gaps inherited from their parent [E1]ZnSe[/E1] (2.5 eV) and BeSe [E2](5.5 eV)[/E2] compounds,23 and thus are transparent to the (visible) laser beam.
111/10.1063/1.4967315 | BeSe | (2.5) | eV | FALSE | Indeed our Zn1xBexSe alloys exhibit large optical band gaps inherited from their parent ZnSe [E2](2.5 eV)[/E2] and [E1]BeSe[/E1] (5.5 eV) compounds,23 and thus are transparent to the (visible) laser beam.
111/10.1063/1.4967315 | BeSe | (5.5) | eV | FALSE | Indeed our Zn1xBexSe alloys exhibit large optical band gaps inherited from their parent ZnSe (2.5 eV) and [E1]BeSe[/E1] [E2](5.5 eV)[/E2] compounds,23 and thus are transparent to the (visible) laser beam.
189/10.1103/PhysRevMaterials.4.104008 | LTO | (2.45) | eV | FALSE | Based on the tight-binding calcu- lations which include the effect of TiO6 distortions [21], the conduction band width of [E1]LTO[/E1] [E2](2.45 eV)[/E2] is 19.6% larger than that of YTO (2.04 eV), which is a consequence of the larger Ti-O-Ti bond angle in LTO vs YTO.
189/10.1103/PhysRevMaterials.4.104008 | LTO | (2.04) | eV | FALSE | Based on the tight-binding calcu- lations which include the effect of TiO6 distortions [21], the conduction band width of [E1]LTO[/E1] (2.45 eV) is 19.6% larger than that of YTO [E2](2.04 eV)[/E2] which is a consequence of the larger Ti-O-Ti bond angle in LTO vs YTO.
189/10.1103/PhysRevMaterials.4.104008 | YTO | (2.45) | eV | FALSE | Based on the tight-binding calcu- lations which include the effect of TiO6 distortions [21], the conduction band width of LTO [E2](2.45 eV)[/E2] is 19.6% larger than that of [E1]YTO[/E1] (2.04 eV), which is a consequence of the larger Ti-O-Ti bond angle in LTO vs YTO.

## 3-normalize
doi | material | value | unit | sentence
110/10.1063/1.4918549 | Ge | 1.4 | eV | For this reason, the estimation of EG for amorphous materials is usually performed for values of r larger than 2 109 cm2 (for our samples), where a clear linear trend in the Tauc plots appears.47 Furthermore, the EG was calculated from scanning tunneling spectroscopy measurements on Ge QDs to be 1.4 eV.48 This value agrees with our EG determined via the Tauc method for a similar diameter range.
132/10.1103/PhysRevApplied.15.044004 | GaAs | 0.71 | eV | [36], we assume midgap pinning, dividing half the band gap Eg/2 = 0.71 eV of GaAs at 300 K by the capping-layer thicknesses reported there.
98/10.1039/D2CP02724K | VCClBr | 0.057 | eV | In the absence of SOC, the VCClBr is a direct gap semiconductor with the gap of 57 meV, and the valence band maximum (VBM) and conduction band minimum (CBM) are located at one point along the G–Y path.
98/10.1039/D2CP02724K | VCClBr | 0.076 | eV | When including SOC, the VCClBr is still a direct gap semiconductor, and the gap increases to 76 meV.
123/10.1088/1361-6528/abcf6d | MASnX3 | 1.3-3.61 | eV | For instance, the band gap can be tuned from 1.3 to 3.61 eV from by changing the X anion in MASnX3 from I−to Cl−.
123/10.1088/1361-6528/abcf6d | BaZrS3 | 1.75-1.85 | eV | Experimentally, BaZrS3 has direct band gaps of 1.75–1.85 eV [23, 247] with large absorption coefﬁcients was on the order of 105 cm−1 from UV to visible range.
123/10.1088/1361-6528/abcf6d | BaZrS3 | 1.51 | eV | 22 Nanotechnology 32 (2021) 132004 Topical Revieweffectively reduce the band gap of BaZrS3 to 1.51 eV [248], resulting a theoretical conversion efﬁciency up to 32%.
123/10.1088/1361-6528/abcf6d | LaYS3 | 2 | eV | LaYS3 thin ﬁlms were found to display a band gap of 2 eV with absorption coefﬁcients on the order of - 10 10 4 5 cm−1 in the UV to visible range [23].
123/10.1088/1361-6528/abcf6d | NaBiS2 | 1.2-1.45 | eV | NaBiS2 has been found to have an indirect band gap of about 1.2–1.45 eV, in agreement with computations [22].
123/10.1088/1361-6528/abcf6d | NaSbS2 | 1.5-1.8 | eV | NaSbS2 has an indirect band gap of around 1.5–1.8 eV along with large absorption coefﬁcients of about 104–105 cm−1 in the visible range [169, 262].
123/10.1088/1361-6528/abcf6d | AgBiS2 | 1.15-2.7 | eV | AgBiS2 has been found to have indirect band gaps of about 1.15–2.7 eV, and exhibits high absorption coefﬁcients of around 104–105 cm−1 from visible to near-infrared range [264].
123/10.1088/1361-6528/abcf6d | CuSbSe2 | 1-1.2 | eV | CuSbSe2 has direct band gaps of 1–1.2 eV [185], which is close to the optimal band gap for single-junction solar cells.
123/10.1088/1361-6528/abcf6d | InI | 2 | eV | InI has a direct band gap of around 2 eV, which has been veriﬁed in calculation and experiment [107].
123/10.1088/1361-6528/abcf6d | BiI3 | 1.7-1.8 | eV | BiI3 has indirect band gaps of around 1.7–1.8 eV with large absorption coefﬁcients (>105 cm−1 above 2 eV) [194, 288].
123/10.1088/1361-6528/abcf6d | SbI3 | 2.1 | eV | Kepinska et al showed that SbI3 has a temperature dependent indirect band gap [197], which is around 2.1 eV at room temperature.
123/10.1088/1361-6528/abcf6d | BiOI | 1.8-1.9 | eV | BiOI has an indirect band gap of 1.8–1.9 eV with absorption coefﬁcients larger than 104 cm−1 from UV to visible range [201, 299].
123/10.1088/1361-6528/abcf6d | BiSI | 1.6 | eV | BiSI has a nearly direct band gap of around 1.6 eV with absorption coefﬁcients of around 104 cm−1 in UV and visible range [301].
123/10.1088/1361-6528/abcf6d | SbSI | 2 | eV | SbSI has indirect band gaps of around 2 eV [309, 312], which may be blue-shifted when the temperature decreases [310].
123/10.1088/1361-6528/abcf6d | Cs2SnI6 | 1.3 | eV | The improvement in photocatalytic activity by forming Cs2SnI6 was attributed to the smaller band gap of the vacancy-ordered perovskite (1.3 eV [420]), which led to an increased population of photogenerated carriers [418].
18/10.1088/0953-8984/27/11/115503 | SmN | 0.7 | eV | Later on, SmN was shown to be a semiconductor with a band gap of 0.7 eV [19].
18/10.1088/0953-8984/27/11/115503 | SmN | -0.15 | eV | With these parameters they obtain a semi-metallic solution for the FM phase of SmN, where the indirect band gap is of about −0.15 eV. We have followed their strategy, and performed LSDA+U+SO simulations of the AFM phase with this setup.
183/10.1103/PhysRevLett.128.246401 | FeSe | 0.050 | eV | There is no such band gap near the Brillouin zone center, but instead, equilibrium ARPES experiments at the M point in the FeSe family evidenced a band gap between dxz and dyz of approximately 50 meV, which can be the orbital order parameter, below approx- imately 120 K [19,22,32,35].
84/10.1021/acs.nanolett.2c03524 | WS2 | 0.013 | eV | To our knowledge, the maximum values reached so far are about 13 meV, observed in microcavities with active media consisting of WS2 monolayers.
84/10.1021/acs.nanolett.2c03524 | MAPbI3 | 0.0197 | eV | In this work we report the record high value of 19.7 meV for MAPbI3 perovskites. Figure 2.
139/10.1103/PhysRevB.105.115120 | Bi2Te3 | 0.150 | eV | The spectroscopy studies in- dicate that Bi2Te3 is an indirect narrowband-gap (∼150 meV) topological insulator with a single Dirac cone at the ¯ point [6].
7/10.1021/ic4018135 | SrFBiS2 | 0.8 | eV | First principle calculations (Figure 4) conﬁrm that SrFBiS2 is a semiconductor with a direct band gap of 0.8 eV located at X point.
7/10.1021/ic4018135 | LaOBiS2 | 0.82 | eV | This is similar to LaOBiS2 where the energy gap was found to be 0.82 eV.36 The calculation conﬁrms the results of transport measurement.
123/10.1088/1361-6528/abcf6d | Cs2AgSbBr6 | 2.08 | eV | The alloy double per- ovskites exhibited a band gap value of [E2]2.08 eV[/E2] at x=0.9, which is smaller than [E1]Cs2AgSbBr6[/E1] (2.18 eV) and Cs2AgBiBr6 (2.25 eV).
123/10.1088/1361-6528/abcf6d | Cs2AgSbBr6 | 2.18 | eV | The alloy double per- ovskites exhibited a band gap value of 2.08 eV at x=0.9, which is smaller than [E1]Cs2AgSbBr6[/E1] [E2](2.18 eV)[/E2] and Cs2AgBiBr6 (2.25 eV).
123/10.1088/1361-6528/abcf6d | Cs2AgSbBr6 | 2.25 | eV | The alloy double per- ovskites exhibited a band gap value of 2.08 eV at x=0.9, which is smaller than [E1]Cs2AgSbBr6[/E1] (2.18 eV) and Cs2AgBiBr6 [E2](2.25 eV)[/E2]
123/10.1088/1361-6528/abcf6d | Cs2AgBiBr6 | 2.08 | eV | The alloy double per- ovskites exhibited a band gap value of [E2]2.08 eV[/E2] at x=0.9, which is smaller than Cs2AgSbBr6 (2.18 eV) and [E1]Cs2AgBiBr6[/E1] (2.25 eV).
123/10.1088/1361-6528/abcf6d | Cs2AgBiBr6 | 2.18 | eV | The alloy double per- ovskites exhibited a band gap value of 2.08 eV at x=0.9, which is smaller than Cs2AgSbBr6 [E2](2.18 eV)[/E2] and [E1]Cs2AgBiBr6[/E1] (2.25 eV).
123/10.1088/1361-6528/abcf6d | Cs2AgBiBr6 | 2.25 | eV | The alloy double per- ovskites exhibited a band gap value of 2.08 eV at x=0.9, which is smaller than Cs2AgSbBr6 (2.18 eV) and [E1]Cs2AgBiBr6[/E1] [E2](2.25 eV)[/E2]
123/10.1088/1361-6528/abcf6d | Cs3Bi2I6Br3 | 2.03 | eV | In addition, 2D [E1]Cs3Bi2I6Br3[/E1] also shows a reduced band gap of [E2]2.03 eV[/E2] compared with that of 0D Cs3Bi2I9 (2.2 eV), which is related to a transition in crystal structures [255].
123/10.1088/1361-6528/abcf6d | Cs3Bi2I6Br3 | 2.2 | eV | In addition, 2D [E1]Cs3Bi2I6Br3[/E1] also shows a reduced band gap of 2.03 eV compared with that of 0D Cs3Bi2I9 [E2](2.2 eV)[/E2] which is related to a transition in crystal structures [255].
123/10.1088/1361-6528/abcf6d | Cs3Bi2I9 | 2.03 | eV | In addition, 2D Cs3Bi2I6Br3 also shows a reduced band gap of [E2]2.03 eV[/E2] compared with that of 0D [E1]Cs3Bi2I9[/E1] (2.2 eV), which is related to a transition in crystal structures [255].
123/10.1088/1361-6528/abcf6d | Cs3Bi2I9 | 2.2 | eV | In addition, 2D Cs3Bi2I6Br3 also shows a reduced band gap of 2.03 eV compared with that of 0D [E1]Cs3Bi2I9[/E1] [E2](2.2 eV)[/E2] which is related to a transition in crystal structures [255].
123/10.1088/1361-6528/abcf6d | Si | 1.1 | eV | The bottom cell absorber needs to have a lower band gap Eg than the perovskite used in the top cell (Eg of 1.55–1.8 eV usually), and examples include crystalline [E1]Si[/E1] (Eg of [E2]1.1 eV)[/E2] [13, 344], copper indium gallium selenide (CIGS) (Eg of 1.2 eV) [345, 346], PbS colloidal quantum dots (Eg∼ 0.5–1.3 eV) [347, 348] or another lower-bandgap PSC (Eg∼1.25 eV) [349, 350].
123/10.1088/1361-6528/abcf6d | Si | 1.2 | eV | The bottom cell absorber needs to have a lower band gap Eg than the perovskite used in the top cell (Eg of 1.55–1.8 eV usually), and examples include crystalline [E1]Si[/E1] (Eg of 1.1 eV) [13, 344], copper indium gallium selenide (CIGS) (Eg of [E2]1.2 eV)[/E2] [345, 346], PbS colloidal quantum dots (Eg∼ 0.5–1.3 eV) [347, 348] or another lower-bandgap PSC (Eg∼1.25 eV) [349, 350].
123/10.1088/1361-6528/abcf6d | (CIGS) | 1.1 | eV | The bottom cell absorber needs to have a lower band gap Eg than the perovskite used in the top cell (Eg of 1.55–1.8 eV usually), and examples include crystalline Si (Eg of [E2]1.1 eV)[/E2] [13, 344], copper indium gallium selenide [E1](CIGS)[/E1] (Eg of 1.2 eV) [345, 346], PbS colloidal quantum dots (Eg∼ 0.5–1.3 eV) [347, 348] or another lower-bandgap PSC (Eg∼1.25 eV) [349, 350].
123/10.1088/1361-6528/abcf6d | (CIGS) | 1.2 | eV | The bottom cell absorber needs to have a lower band gap Eg than the perovskite used in the top cell (Eg of 1.55–1.8 eV usually), and examples include crystalline Si (Eg of 1.1 eV) [13, 344], copper indium gallium selenide [E1](CIGS)[/E1] (Eg of [E2]1.2 eV)[/E2] [345, 346], PbS colloidal quantum dots (Eg∼ 0.5–1.3 eV) [347, 348] or another lower-bandgap PSC (Eg∼1.25 eV) [349, 350].
24/10.1103/PhysRevB.94.125202 | HBC | 4.37 | eV | The calculated binding energy of OS and [E1]HBC[/E1] is [E2]4.37 eV[/E2] whereas it is 4.27 eV for OSH and HBC to form OSH2 when the Fermi level is set to FIG.
24/10.1103/PhysRevB.94.125202 | HBC | 4.27 | eV | The calculated binding energy of OS and [E1]HBC[/E1] is 4.37 eV whereas it is [E2]4.27 eV[/E2] for OSH and HBC to form OSH2 when the Fermi level is set to FIG.
24/10.1103/PhysRevB.94.125202 | OSH | 4.37 | eV | The calculated binding energy of OS and HBC is [E2]4.37 eV[/E2] whereas it is 4.27 eV for [E1]OSH[/E1] and HBC to form OSH2 when the Fermi level is set to FIG.
24/10.1103/PhysRevB.94.125202 | OSH | 4.27 | eV | The calculated binding energy of OS and HBC is 4.37 eV whereas it is [E2]4.27 eV[/E2] for [E1]OSH[/E1] and HBC to form OSH2 when the Fermi level is set to FIG.
24/10.1103/PhysRevB.94.125202 | OSH2 | 4.37 | eV | The calculated binding energy of OS and HBC is [E2]4.37 eV[/E2] whereas it is 4.27 eV for OSH and HBC to form [E1]OSH2[/E1] when the Fermi level is set to FIG.
24/10.1103/PhysRevB.94.125202 | OSH2 | 4.27 | eV | The calculated binding energy of OS and HBC is 4.37 eV whereas it is [E2]4.27 eV[/E2] for OSH and HBC to form [E1]OSH2[/E1] when the Fermi level is set to FIG.
111/10.1063/1.4967315 | ZnSe | 2.5 | eV | Indeed our Zn1xBexSe alloys exhibit large optical band gaps inherited from their parent [E1]ZnSe[/E1] [E2](2.5 eV)[/E2] and BeSe (5.5 eV) compounds,23 and thus are transparent to the (visible) laser beam.
111/10.1063/1.4967315 | ZnSe | 5.5 | eV | Indeed our Zn1xBexSe alloys exhibit large optical band gaps inherited from their parent [E1]ZnSe[/E1] (2.5 eV) and BeSe [E2](5.5 eV)[/E2] compounds,23 and thus are transparent to the (visible) laser beam.
111/10.1063/1.4967315 | BeSe | 2.5 | eV | Indeed our Zn1xBexSe alloys exhibit large optical band gaps inherited from their parent ZnSe [E2](2.5 eV)[/E2] and [E1]BeSe[/E1] (5.5 eV) compounds,23 and thus are transparent to the (visible) laser beam.
111/10.1063/1.4967315 | BeSe | 5.5 | eV | Indeed our Zn1xBexSe alloys exhibit large optical band gaps inherited from their parent ZnSe (2.5 eV) and [E1]BeSe[/E1] [E2](5.5 eV)[/E2] compounds,23 and thus are transparent to the (visible) laser beam.
189/10.1103/PhysRevMaterials.4.104008 | LTO | 2.45 | eV | Based on the tight-binding calcu- lations which include the effect of TiO6 distortions [21], the conduction band width of [E1]LTO[/E1] [E2](2.45 eV)[/E2] is 19.6% larger than that of YTO (2.04 eV), which is a consequence of the larger Ti-O-Ti bond angle in LTO vs YTO.
189/10.1103/PhysRevMaterials.4.104008 | LTO | 2.04 | eV | Based on the tight-binding calcu- lations which include the effect of TiO6 distortions [21], the conduction band width of [E1]LTO[/E1] (2.45 eV) is 19.6% larger than that of YTO [E2](2.04 eV)[/E2] which is a consequence of the larger Ti-O-Ti bond angle in LTO vs YTO.
189/10.1103/PhysRevMaterials.4.104008 | YTO | 2.45 | eV | Based on the tight-binding calcu- lations which include the effect of TiO6 distortions [21], the conduction band width of LTO [E2](2.45 eV)[/E2] is 19.6% larger than that of [E1]YTO[/E1] (2.04 eV), which is a consequence of the larger Ti-O-Ti bond angle in LTO vs YTO.

## 4-match
index | doi | material | value | unit | sentence | match
110 | 10.1063/1.4918549 | Ge | 1.4 | eV | For this reason, the estimation of EG for amorphous materials is usually performed for values of r larger than 2 109 cm2 (for our samples), where a clear linear trend in the Tauc plots appears.47 Furthermore, the EG was calculated from scanning tunneling spectroscopy measurements on Ge QDs to be 1.4 eV.48 This value agrees with our EG determined via the Tauc method for a similar diameter range.
132 | 10.1103/PhysRevApplied.15.044004 | GaAs | 0.71 | eV | [36], we assume midgap pinning, dividing half the band gap Eg/2 = 0.71 eV of GaAs at 300 K by the capping-layer thicknesses reported there. | 2
98 | 10.1039/D2CP02724K | VCClBr | 0.057 | eV | In the absence of SOC, the VCClBr is a direct gap semiconductor with the gap of 57 meV, and the valence band maximum (VBM) and conduction band minimum (CBM) are located at one point along the G–Y path.
98 | 10.1039/D2CP02724K | VCClBr | 0.076 | eV | When including SOC, the VCClBr is still a direct gap semiconductor, and the gap increases to 76 meV. | 1
123 | 10.1088/1361-6528/abcf6d | MASnX3 | 1.3-3.61 | eV | For instance, the band gap can be tuned from 1.3 to 3.61 eV from by changing the X anion in MASnX3 from I−to Cl−. | 1
123 | 10.1088/1361-6528/abcf6d | BaZrS3 | 1.75-1.85 | eV | Experimentally, BaZrS3 has direct band gaps of 1.75–1.85 eV [23, 247] with large absorption coefﬁcients was on the order of 105 cm−1 from UV to visible range. | 1
123 | 10.1088/1361-6528/abcf6d | BaZrS3 | 1.51 | eV | 22 Nanotechnology 32 (2021) 132004 Topical Revieweffectively reduce the band gap of BaZrS3 to 1.51 eV [248], resulting a theoretical conversion efﬁciency up to 32%. | 1
123 | 10.1088/1361-6528/abcf6d | LaYS3 | 2 | eV | LaYS3 thin ﬁlms were found to display a band gap of 2 eV with absorption coefﬁcients on the order of - 10 10 4 5 cm−1 in the UV to visible range [23]. | 1
123 | 10.1088/1361-6528/abcf6d | NaBiS2 | 1.2-1.45 | eV | NaBiS2 has been found to have an indirect band gap of about 1.2–1.45 eV, in agreement with computations [22]. | 1
123 | 10.1088/1361-6528/abcf6d | NaSbS2 | 1.5-1.8 | eV | NaSbS2 has an indirect band gap of around 1.5–1.8 eV along with large absorption coefﬁcients of about 104–105 cm−1 in the visible range [169, 262]. | 1
123 | 10.1088/1361-6528/abcf6d | AgBiS2 | 1.15-2.7 | eV | AgBiS2 has been found to have indirect band gaps of about 1.15–2.7 eV, and exhibits high absorption coefﬁcients of around 104–105 cm−1 from visible to near-infrared range [264]. | 1
123 | 10.1088/1361-6528/abcf6d | CuSbSe2 | 1-1.2 | eV | CuSbSe2 has direct band gaps of 1–1.2 eV [185], which is close to the optimal band gap for single-junction solar cells. | 1
123 | 10.1088/1361-6528/abcf6d | InI | 2 | eV | InI has a direct band gap of around 2 eV, which has been veriﬁed in calculation and experiment [107]. | 1
123 | 10.1088/1361-6528/abcf6d | BiI3 | 1.7-1.8 | eV | BiI3 has indirect band gaps of around 1.7–1.8 eV with large absorption coefﬁcients (>105 cm−1 above 2 eV) [194, 288]. | 1
123 | 10.1088/1361-6528/abcf6d | SbI3 | 2.1 | eV | Kepinska et al showed that SbI3 has a temperature dependent indirect band gap [197], which is around 2.1 eV at room temperature. | 1
123 | 10.1088/1361-6528/abcf6d | BiOI | 1.8-1.9 | eV | BiOI has an indirect band gap of 1.8–1.9 eV with absorption coefﬁcients larger than 104 cm−1 from UV to visible range [201, 299]. | 1
123 | 10.1088/1361-6528/abcf6d | BiSI | 1.6 | eV | BiSI has a nearly direct band gap of around 1.6 eV with absorption coefﬁcients of around 104 cm−1 in UV and visible range [301]. | 2
123 | 10.1088/1361-6528/abcf6d | SbSI | 2 | eV | SbSI has indirect band gaps of around 2 eV [309, 312], which may be blue-shifted when the temperature decreases [310].
123 | 10.1088/1361-6528/abcf6d | Cs2SnI6 | 1.3 | eV | The improvement in photocatalytic activity by forming Cs2SnI6 was attributed to the smaller band gap of the vacancy-ordered perovskite (1.3 eV [420]), which led to an increased population of photogenerated carriers [418]. | 1
18 | 10.1088/0953-8984/27/11/115503 | SmN | 0.7 | eV | Later on, SmN was shown to be a semiconductor with a band gap of 0.7 eV [19].
18 | 10.1088/0953-8984/27/11/115503 | SmN | -0.15 | eV | With these parameters they obtain a semi-metallic solution for the FM phase of SmN, where the indirect band gap is of about −0.15 eV. We have followed their strategy, and performed LSDA+U+SO simulations of the AFM phase with this setup. | 2
183 | 10.1103/PhysRevLett.128.246401 | FeSe | 0.050 | eV | There is no such band gap near the Brillouin zone center, but instead, equilibrium ARPES experiments at the M point in the FeSe family evidenced a band gap between dxz and dyz of approximately 50 meV, which can be the orbital order parameter, below approx- imately 120 K [19,22,32,35]. | 2
84 | 10.1021/acs.nanolett.2c03524 | WS2 | 0.013 | eV | To our knowledge, the maximum values reached so far are about 13 meV, observed in microcavities with active media consisting of WS2 monolayers.
84 | 10.1021/acs.nanolett.2c03524 | MAPbI3 | 0.0197 | eV | In this work we report the record high value of 19.7 meV for MAPbI3 perovskites. Figure 2.
139 | 10.1103/PhysRevB.105.115120 | Bi2Te3 | 0.150 | eV | The spectroscopy studies in- dicate that Bi2Te3 is an indirect narrowband-gap (∼150 meV) topological insulator with a single Dirac cone at the ¯ point [6].
7 | 10.1021/ic4018135 | SrFBiS2 | 0.8 | eV | First principle calculations (Figure 4) conﬁrm that SrFBiS2 is a semiconductor with a direct band gap of 0.8 eV located at X point. | 1
7 | 10.1021/ic4018135 | LaOBiS2 | 0.82 | eV | This is similar to LaOBiS2 where the energy gap was found to be 0.82 eV.36 The calculation conﬁrms the results of transport measurement. | 1
123 | 10.1088/1361-6528/abcf6d | Cs2AgSbBr6 | 2.08 | eV | The alloy double per- ovskites exhibited a band gap value of [E2]2.08 eV[/E2] at x=0.9, which is smaller than [E1]Cs2AgSbBr6[/E1] (2.18 eV) and Cs2AgBiBr6 (2.25 eV).
123 | 10.1088/1361-6528/abcf6d | Cs2AgSbBr6 | 2.18 | eV | The alloy double per- ovskites exhibited a band gap value of 2.08 eV at x=0.9, which is smaller than [E1]Cs2AgSbBr6[/E1] [E2](2.18 eV)[/E2] and Cs2AgBiBr6 (2.25 eV). | 1
123 | 10.1088/1361-6528/abcf6d | Cs2AgSbBr6 | 2.25 | eV | The alloy double per- ovskites exhibited a band gap value of 2.08 eV at x=0.9, which is smaller than [E1]Cs2AgSbBr6[/E1] (2.18 eV) and Cs2AgBiBr6 [E2](2.25 eV)[/E2]
123 | 10.1088/1361-6528/abcf6d | Cs2AgBiBr6 | 2.08 | eV | The alloy double per- ovskites exhibited a band gap value of [E2]2.08 eV[/E2] at x=0.9, which is smaller than Cs2AgSbBr6 (2.18 eV) and [E1]Cs2AgBiBr6[/E1] (2.25 eV).
123 | 10.1088/1361-6528/abcf6d | Cs2AgBiBr6 | 2.18 | eV | The alloy double per- ovskites exhibited a band gap value of 2.08 eV at x=0.9, which is smaller than Cs2AgSbBr6 [E2](2.18 eV)[/E2] and [E1]Cs2AgBiBr6[/E1] (2.25 eV).
123 | 10.1088/1361-6528/abcf6d | Cs2AgBiBr6 | 2.25 | eV | The alloy double per- ovskites exhibited a band gap value of 2.08 eV at x=0.9, which is smaller than Cs2AgSbBr6 (2.18 eV) and [E1]Cs2AgBiBr6[/E1] [E2](2.25 eV)[/E2] | 1
123 | 10.1088/1361-6528/abcf6d | Cs3Bi2I6Br3 | 2.03 | eV | In addition, 2D [E1]Cs3Bi2I6Br3[/E1] also shows a reduced band gap of [E2]2.03 eV[/E2] compared with that of 0D Cs3Bi2I9 (2.2 eV), which is related to a transition in crystal structures [255]. | 2
123 | 10.1088/1361-6528/abcf6d | Cs3Bi2I6Br3 | 2.2 | eV | In addition, 2D [E1]Cs3Bi2I6Br3[/E1] also shows a reduced band gap of 2.03 eV compared with that of 0D Cs3Bi2I9 [E2](2.2 eV)[/E2] which is related to a transition in crystal structures [255].
123 | 10.1088/1361-6528/abcf6d | Cs3Bi2I9 | 2.03 | eV | In addition, 2D Cs3Bi2I6Br3 also shows a reduced band gap of [E2]2.03 eV[/E2] compared with that of 0D [E1]Cs3Bi2I9[/E1] (2.2 eV), which is related to a transition in crystal structures [255].
123 | 10.1088/1361-6528/abcf6d | Cs3Bi2I9 | 2.2 | eV | In addition, 2D Cs3Bi2I6Br3 also shows a reduced band gap of 2.03 eV compared with that of 0D [E1]Cs3Bi2I9[/E1] [E2](2.2 eV)[/E2] which is related to a transition in crystal structures [255].
123 | 10.1088/1361-6528/abcf6d | Si | 1.1 | eV | The bottom cell absorber needs to have a lower band gap Eg than the perovskite used in the top cell (Eg of 1.55–1.8 eV usually), and examples include crystalline [E1]Si[/E1] (Eg of [E2]1.1 eV)[/E2] [13, 344], copper indium gallium selenide (CIGS) (Eg of 1.2 eV) [345, 346], PbS colloidal quantum dots (Eg∼ 0.5–1.3 eV) [347, 348] or another lower-bandgap PSC (Eg∼1.25 eV) [349, 350].
123 | 10.1088/1361-6528/abcf6d | Si | 1.2 | eV | The bottom cell absorber needs to have a lower band gap Eg than the perovskite used in the top cell (Eg of 1.55–1.8 eV usually), and examples include crystalline [E1]Si[/E1] (Eg of 1.1 eV) [13, 344], copper indium gallium selenide (CIGS) (Eg of [E2]1.2 eV)[/E2] [345, 346], PbS colloidal quantum dots (Eg∼ 0.5–1.3 eV) [347, 348] or another lower-bandgap PSC (Eg∼1.25 eV) [349, 350].
123 | 10.1088/1361-6528/abcf6d | (CIGS) | 1.1 | eV | The bottom cell absorber needs to have a lower band gap Eg than the perovskite used in the top cell (Eg of 1.55–1.8 eV usually), and examples include crystalline Si (Eg of [E2]1.1 eV)[/E2] [13, 344], copper indium gallium selenide [E1](CIGS)[/E1] (Eg of 1.2 eV) [345, 346], PbS colloidal quantum dots (Eg∼ 0.5–1.3 eV) [347, 348] or another lower-bandgap PSC (Eg∼1.25 eV) [349, 350].
123 | 10.1088/1361-6528/abcf6d | (CIGS) | 1.2 | eV | The bottom cell absorber needs to have a lower band gap Eg than the perovskite used in the top cell (Eg of 1.55–1.8 eV usually), and examples include crystalline Si (Eg of 1.1 eV) [13, 344], copper indium gallium selenide [E1](CIGS)[/E1] (Eg of [E2]1.2 eV)[/E2] [345, 346], PbS colloidal quantum dots (Eg∼ 0.5–1.3 eV) [347, 348] or another lower-bandgap PSC (Eg∼1.25 eV) [349, 350]. | 1
24 | 10.1103/PhysRevB.94.125202 | HBC | 4.37 | eV | The calculated binding energy of OS and [E1]HBC[/E1] is [E2]4.37 eV[/E2] whereas it is 4.27 eV for OSH and HBC to form OSH2 when the Fermi level is set to FIG.
24 | 10.1103/PhysRevB.94.125202 | HBC | 4.27 | eV | The calculated binding energy of OS and [E1]HBC[/E1] is 4.37 eV whereas it is [E2]4.27 eV[/E2] for OSH and HBC to form OSH2 when the Fermi level is set to FIG.
24 | 10.1103/PhysRevB.94.125202 | OSH | 4.37 | eV | The calculated binding energy of OS and HBC is [E2]4.37 eV[/E2] whereas it is 4.27 eV for [E1]OSH[/E1] and HBC to form OSH2 when the Fermi level is set to FIG.
24 | 10.1103/PhysRevB.94.125202 | OSH | 4.27 | eV | The calculated binding energy of OS and HBC is 4.37 eV whereas it is [E2]4.27 eV[/E2] for [E1]OSH[/E1] and HBC to form OSH2 when the Fermi level is set to FIG.
24 | 10.1103/PhysRevB.94.125202 | OSH2 | 4.37 | eV | The calculated binding energy of OS and HBC is [E2]4.37 eV[/E2] whereas it is 4.27 eV for OSH and HBC to form [E1]OSH2[/E1] when the Fermi level is set to FIG.
24 | 10.1103/PhysRevB.94.125202 | OSH2 | 4.27 | eV | The calculated binding energy of OS and HBC is 4.37 eV whereas it is [E2]4.27 eV[/E2] for OSH and HBC to form [E1]OSH2[/E1] when the Fermi level is set to FIG.
111 | 10.1063/1.4967315 | ZnSe | 2.5 | eV | Indeed our Zn1xBexSe alloys exhibit large optical band gaps inherited from their parent [E1]ZnSe[/E1] [E2](2.5 eV)[/E2] and BeSe (5.5 eV) compounds,23 and thus are transparent to the (visible) laser beam.
111 | 10.1063/1.4967315 | ZnSe | 5.5 | eV | Indeed our Zn1xBexSe alloys exhibit large optical band gaps inherited from their parent [E1]ZnSe[/E1] (2.5 eV) and BeSe [E2](5.5 eV)[/E2] compounds,23 and thus are transparent to the (visible) laser beam.
111 | 10.1063/1.4967315 | BeSe | 2.5 | eV | Indeed our Zn1xBexSe alloys exhibit large optical band gaps inherited from their parent ZnSe [E2](2.5 eV)[/E2] and [E1]BeSe[/E1] (5.5 eV) compounds,23 and thus are transparent to the (visible) laser beam.
111 | 10.1063/1.4967315 | BeSe | 5.5 | eV | Indeed our Zn1xBexSe alloys exhibit large optical band gaps inherited from their parent ZnSe (2.5 eV) and [E1]BeSe[/E1] [E2](5.5 eV)[/E2] compounds,23 and thus are transparent to the (visible) laser beam. | 2
189 | 10.1103/PhysRevMaterials.4.104008 | LTO | 2.45 | eV | Based on the tight-binding calcu- lations which include the effect of TiO6 distortions [21], the conduction band width of [E1]LTO[/E1] [E2](2.45 eV)[/E2] is 19.6% larger than that of YTO (2.04 eV), which is a consequence of the larger Ti-O-Ti bond angle in LTO vs YTO.
189 | 10.1103/PhysRevMaterials.4.104008 | LTO | 2.04 | eV | Based on the tight-binding calcu- lations which include the effect of TiO6 distortions [21], the conduction band width of [E1]LTO[/E1] (2.45 eV) is 19.6% larger than that of YTO [E2](2.04 eV)[/E2] which is a consequence of the larger Ti-O-Ti bond angle in LTO vs YTO.
189 | 10.1103/PhysRevMaterials.4.104008 | YTO | 2.45 | eV | Based on the tight-binding calcu- lations which include the effect of TiO6 distortions [21], the conduction band width of LTO [E2](2.45 eV)[/E2] is 19.6% larger than that of [E1]YTO[/E1] (2.04 eV), which is a consequence of the larger Ti-O-Ti bond angle in LTO vs YTO.