## 1-raw
doi | material | value | unit
103/10.1063/1.3431755 | GA (Adsorbed) - PBE | 4.84 | eV
103/10.1063/1.3431755 | GA (Adsorbed) - HSE06 | 6.73 | eV
103/10.1063/1.3431755 | GA (Adsorbed) - LDA | 4.81 | eV
10/10.1038/nmat3329 | Mo3O13 | ~1.2 | eV
10/10.1038/nmat3329 | None (LiZn2Mo3O8) | *large energy gap* | **(no numerical value provided)**
111/10.1063/1.4967315 | ZnSe | 2.5 | eV
111/10.1063/1.4967315 | BeSe | 5.5 | eV
111/10.1063/1.4967315 | Zn1-xBexSe (alloys) | *inherited from parents, no specific values given* | -
117/10.1063/5.0198885 | SnO2 (This work, G0W0) | 3.182 | eV
117/10.1063/5.0198885 | SnO2 (Previous theory, G0W0) | 3.65 | eV
123/10.1088/1361-6528/abcf6d | Double Perovskites (range) | 2 - 3.4 | eV
123/10.1088/1361-6528/abcf6d | Cs2AgSbBr6 | 2.18 | eV
123/10.1088/1361-6528/abcf6d | Cs2AgBiBr6 | 2.25 | eV
125/10.1088/1674-1056/abb65d | TBG (Twisted Bilayer Graphene) - Flat Band to Higher Band | 0.1 | eV
125/10.1088/1674-1056/abb65d | TBG (Twisted Bilayer Graphene) - Interband Transition (Peak 1○) | 0.02 | eV
129/10.1088/2515-7639/ab3ea2 | Ag3AuSe2 | 13.8 | meV
129/10.1088/2515-7639/ab3ea2 | Ag3AuSe2 | 60 | meV
129/10.1088/2515-7639/ab3ea2 | Ag3AuSe2 | 200 | meV
12/10.1038/s41563-020-0670-3 | WS2-WSe2 (heterobilayer, interlayer exciton emission) | ~1.45 | eV
130/10.1103/PRXEnergy.2.043004 | Cmcm CsCu2I3 | 3.23 | eV
130/10.1103/PRXEnergy.2.043004 | Amm2 CsCu2I3 | 3.08 | eV
130/10.1103/PRXEnergy.2.043004 | Experimental CsCu2I3 | 3.49 | eV
131/10.1103/PhysRevApplied.1.024005 | ZnO | 3.44 | eV
132/10.1103/PhysRevApplied.15.044004 | GaAs (at midgap, implying Eg/2) | 0.76 (implying Eg=1.52 ) | eV
133/10.1103/PhysRevB.100.035431 | Unspecified TMDC (e.g., TiSe2) | 100 | meV
133/10.1103/PhysRevB.100.035431 | 1T-TiSe2 | *implied small band-gap, value not specified* | *None*
138/10.1103/PhysRevB.104.075148 | CsV3Sb5 | -23 to +35 | meV
138/10.1103/PhysRevB.104.075148 | KV3Sb5 | (implied similar to CsV3Sb5, but no specific value given) | -
14/10.1039/C7CP03960C | a-P | 1.12 | eV
14/10.1039/C7CP03960C | b-P | 2.05 | eV
14/10.1039/C7CP03960C | H-MoSe2 | 1.13 | eV
163/10.1103/PhysRevB.94.054113 | Bi2Se3:GdBi | 79 | meV
163/10.1103/PhysRevB.94.054113 | Bi2Se3:EuBi | 30 | meV
163/10.1103/PhysRevB.94.054113 | Bi2Se3:CrBi (reported) | 22 | meV
165/10.1103/PhysRevB.98.075431 | InAs | below 0.5 (bulk) | eV
165/10.1103/PhysRevB.98.075431 | Bi/InAs(110)-(2 × 1) surface | ~50 (top of holelike surface band) | meV
169/10.1103/PhysRevB.99.195203 | MoTe2 | 0.2 | eV
169/10.1103/PhysRevB.99.195203 | WTe2 | 0.4 | eV
174/10.1103/PhysRevLett.100.236601 | GaSb-InAs (valence-conduction band offset) | 0.15 | eV
183/10.1103/PhysRevLett.128.246401 | FeSe | 0.06 | eV
183/10.1103/PhysRevLett.128.246401 | FeSe (dxz-dyz at M point) | 50 | meV
188/10.1103/PhysRevLett.96.117206 | YbAl3 | 30 | meV
188/10.1103/PhysRevLett.96.117206 | YbAl3 | 50 | meV
188/10.1103/PhysRevLett.96.117206 | YbB12 | 25 | meV
188/10.1103/PhysRevLett.96.117206 | YbB12 | 0.25 | eV
18/10.1088/0953-8984/27/11/115503 | SmN (FM phase, LSDA+U+SO) | -0.15 | eV
18/10.1088/0953-8984/27/11/115503 | SmN (AFM phase, LSDA+U+SO) | **No specific value mentioned**
18/10.1088/0953-8984/27/11/115503 | GdN | **Experimental value mentioned, but not specified**
190/10.1103/PhysRevX.11.041029 | InSb | **None** | **eV**
190/10.1103/PhysRevX.11.041029 | TaP | **None** | **eV**
190/10.1103/PhysRevX.11.041029 | BaFe2(As1−xPx)2 | **None** | **eV**
190/10.1103/PhysRevX.11.041029 | YBa2Cu3O7−δ | **None**
19/10.1088/1367-2630/16/6/065001 | ArSi (without vdW, without SOC) | 2 | meV
19/10.1088/1367-2630/16/6/065001 | ArSi (without vdW, with SOC) | 2 | meV
19/10.1088/1367-2630/16/6/065001 | Silicene (without vdW, with SOC) | 2 | meV
22/10.1103/PhysRevB.88.115309 | Ge (unstrained, indirect) | **None** (_mentioned as "Eindir_gap" but no value given_) | **eV**
22/10.1103/PhysRevB.88.115309 | Ge (unstrained, direct) | **None** (_mentioned as "Edir_gap" but no value given_) | **eV**
28/10.1103/PhysRevLett.118.247702 | GaAs | **None** | **eV** (implied, but not explicitly stated; typical GaAs bandgap is around 1.42 eV at room temperature, but this value is not mentioned in the provided context)
32/10.1103/PhysRevMaterials.1.024802 | White-P | 1.4 | eV
5/10.1016/j.mtsust.2023.100548 | c-TiO2 | 3.05 | eV
5/10.1016/j.mtsust.2023.100548 | mp-TiO2 | 3.05 | eV
5/10.1016/j.mtsust.2023.100548 | Perovskite (FAPbI3) | 1.66 | eV
73/10.1016/j.mtcomm.2023.107183 | wz-AlN | 6.14 | eV
73/10.1016/j.mtcomm.2023.107183 | wz-AlN | 6.28 | eV
73/10.1016/j.mtcomm.2023.107183 | wz-GaN | 3.37 | eV
73/10.1016/j.mtcomm.2023.107183 | wz-GaN | 3.50 | eV
76/10.1016/j.physb.2011.04.004 | ZnO | Wide | N/A
76/10.1016/j.physb.2011.04.004 | MgO | Very Wide | N/A
7/10.1021/ic4018135 | SrFBiS2 | 0.8 | eV
7/10.1021/ic4018135 | LaOBiS2 | 0.82 | eV
7/10.1021/ic4018135 | SrFBiS2* | 31.8(3) | meV
81/10.1016/j.susc.2005.11.066.066 | MgPc (Magnesium Phthalocyanine) | 3.692 - 5.132 = **1.44** (calculated from HOMO-LUMO gap) | eV
83/10.1021/acs.jpcc.6b06828 | MoS2 (monolayer) | **Direct Gap** (value not specified) | -
83/10.1021/acs.jpcc.6b06828 | MoTe2 (few-layer) | **Indirect-to-Direct Band Gap Crossover** (value not specified) | -
86/10.1021/acsnano.3c09001 | (BA)(MA)PbI (n = 4) | 2.08 | eV
86/10.1021/acsnano.3c09001 | (BA)(MA)PbI (n = 4) exciton binding energy | ~200 | meV
8/10.1038/nature09720 | SrTiO3 | 3 | eV

## 2-clean
doi | material | value | unit | del
103/10.1063/1.3431755 | GA (Adsorbed) - PBE | 4.84 | eV | FALSE
103/10.1063/1.3431755 | GA (Adsorbed) - HSE06 | 6.73 | eV | FALSE
103/10.1063/1.3431755 | GA (Adsorbed) - LDA | 4.81 | eV | FALSE
10/10.1038/nmat3329 | Mo3O13 | ~1.2 | eV | FALSE
10/10.1038/nmat3329 | None (LiZn2Mo3O8) | *large energy gap* | **(no numerical value provided)** | TRUE
111/10.1063/1.4967315 | ZnSe | 2.5 | eV | FALSE
111/10.1063/1.4967315 | BeSe | 5.5 | eV | FALSE
111/10.1063/1.4967315 | Zn1-xBexSe (alloys) | *inherited from parents, no specific values given* | - | TRUE
117/10.1063/5.0198885 | SnO2 (This work, G0W0) | 3.182 | eV | FALSE
117/10.1063/5.0198885 | SnO2 (Previous theory, G0W0) | 3.65 | eV | FALSE
123/10.1088/1361-6528/abcf6d | Double Perovskites (range) | 2 - 3.4 | eV | FALSE
123/10.1088/1361-6528/abcf6d | Cs2AgSbBr6 | 2.18 | eV | FALSE
123/10.1088/1361-6528/abcf6d | Cs2AgBiBr6 | 2.25 | eV | FALSE
125/10.1088/1674-1056/abb65d | TBG (Twisted Bilayer Graphene) - Flat Band to Higher Band | 0.1 | eV | FALSE
125/10.1088/1674-1056/abb65d | TBG (Twisted Bilayer Graphene) - Interband Transition (Peak 1○) | 0.02 | eV | FALSE
129/10.1088/2515-7639/ab3ea2 | Ag3AuSe2 | 13.8 | meV | FALSE
129/10.1088/2515-7639/ab3ea2 | Ag3AuSe2 | 60 | meV | FALSE
129/10.1088/2515-7639/ab3ea2 | Ag3AuSe2 | 200 | meV | FALSE
12/10.1038/s41563-020-0670-3 | WS2-WSe2 (heterobilayer, interlayer exciton emission) | ~1.45 | eV | FALSE
130/10.1103/PRXEnergy.2.043004 | Cmcm CsCu2I3 | 3.23 | eV | FALSE
130/10.1103/PRXEnergy.2.043004 | Amm2 CsCu2I3 | 3.08 | eV | FALSE
130/10.1103/PRXEnergy.2.043004 | Experimental CsCu2I3 | 3.49 | eV | FALSE
131/10.1103/PhysRevApplied.1.024005 | ZnO | 3.44 | eV | FALSE
132/10.1103/PhysRevApplied.15.044004 | GaAs (at midgap, implying Eg/2) | 0.76 (implying Eg=1.52 ) | eV | FALSE
133/10.1103/PhysRevB.100.035431 | Unspecified TMDC (e.g., TiSe2) | 100 | meV | FALSE
133/10.1103/PhysRevB.100.035431 | 1T-TiSe2 | *implied small band-gap, value not specified* | *None* | TRUE
138/10.1103/PhysRevB.104.075148 | CsV3Sb5 | -23 to +35 | meV | FALSE
138/10.1103/PhysRevB.104.075148 | KV3Sb5 | (implied similar to CsV3Sb5, but no specific value given) | - | TRUE
14/10.1039/C7CP03960C | a-P | 1.12 | eV | FALSE
14/10.1039/C7CP03960C | b-P | 2.05 | eV | FALSE
14/10.1039/C7CP03960C | H-MoSe2 | 1.13 | eV | FALSE
163/10.1103/PhysRevB.94.054113 | Bi2Se3:GdBi | 79 | meV | FALSE
163/10.1103/PhysRevB.94.054113 | Bi2Se3:EuBi | 30 | meV | FALSE
163/10.1103/PhysRevB.94.054113 | Bi2Se3:CrBi (reported) | 22 | meV | FALSE
165/10.1103/PhysRevB.98.075431 | InAs | below 0.5 (bulk) | eV | FALSE
165/10.1103/PhysRevB.98.075431 | Bi/InAs(110)-(2 × 1) surface | ~50 (top of holelike surface band) | meV | FALSE
169/10.1103/PhysRevB.99.195203 | MoTe2 | 0.2 | eV | FALSE
169/10.1103/PhysRevB.99.195203 | WTe2 | 0.4 | eV | FALSE
174/10.1103/PhysRevLett.100.236601 | GaSb-InAs (valence-conduction band offset) | 0.15 | eV | FALSE
183/10.1103/PhysRevLett.128.246401 | FeSe | 0.06 | eV | FALSE
183/10.1103/PhysRevLett.128.246401 | FeSe (dxz-dyz at M point) | 50 | meV | FALSE
188/10.1103/PhysRevLett.96.117206 | YbAl3 | 30 | meV | FALSE
188/10.1103/PhysRevLett.96.117206 | YbAl3 | 50 | meV | FALSE
188/10.1103/PhysRevLett.96.117206 | YbB12 | 25 | meV | FALSE
188/10.1103/PhysRevLett.96.117206 | YbB12 | 0.25 | eV | FALSE
18/10.1088/0953-8984/27/11/115503 | SmN (FM phase, LSDA+U+SO) | -0.15 | eV | FALSE
18/10.1088/0953-8984/27/11/115503 | SmN (AFM phase, LSDA+U+SO) | **No specific value mentioned** |  | TRUE
18/10.1088/0953-8984/27/11/115503 | GdN | **Experimental value mentioned, but not specified** |  | TRUE
190/10.1103/PhysRevX.11.041029 | InSb | **None** | **eV** | TRUE
190/10.1103/PhysRevX.11.041029 | TaP | **None** | **eV** | TRUE
190/10.1103/PhysRevX.11.041029 | BaFe2(As1-xPx)2 | **None** | **eV** | TRUE
190/10.1103/PhysRevX.11.041029 | YBa2Cu3O7-δ | **None** |  | TRUE
19/10.1088/1367-2630/16/6/065001 | ArSi (without vdW, without SOC) | 2 | meV | FALSE
19/10.1088/1367-2630/16/6/065001 | ArSi (without vdW, with SOC) | 2 | meV | FALSE
19/10.1088/1367-2630/16/6/065001 | Silicene (without vdW, with SOC) | 2 | meV | FALSE
22/10.1103/PhysRevB.88.115309 | Ge (unstrained, indirect) | **None** (_mentioned as "Eindir_gap" but no value given_) | **eV** | TRUE
22/10.1103/PhysRevB.88.115309 | Ge (unstrained, direct) | **None** (_mentioned as "Edir_gap" but no value given_) | **eV** | TRUE
28/10.1103/PhysRevLett.118.247702 | GaAs | **None** | **eV** (implied, but not explicitly stated; typical GaAs bandgap is around 1.42 eV at room temperature, but this value is not mentioned in the provided context) | TRUE
32/10.1103/PhysRevMaterials.1.024802 | White-P | 1.4 | eV | FALSE
5/10.1016/j.mtsust.2023.100548 | c-TiO2 | 3.05 | eV | FALSE
5/10.1016/j.mtsust.2023.100548 | mp-TiO2 | 3.05 | eV | FALSE
5/10.1016/j.mtsust.2023.100548 | Perovskite (FAPbI3) | 1.66 | eV | FALSE
73/10.1016/j.mtcomm.2023.107183 | wz-AlN | 6.14 | eV | FALSE
73/10.1016/j.mtcomm.2023.107183 | wz-AlN | 6.28 | eV | FALSE
73/10.1016/j.mtcomm.2023.107183 | wz-GaN | 3.37 | eV | FALSE
73/10.1016/j.mtcomm.2023.107183 | wz-GaN | 3.50 | eV | FALSE
76/10.1016/j.physb.2011.04.004 | ZnO | Wide |  | TRUE
76/10.1016/j.physb.2011.04.004 | MgO | Very Wide |  | TRUE
7/10.1021/ic4018135 | SrFBiS2 | 0.8 | eV | FALSE
7/10.1021/ic4018135 | LaOBiS2 | 0.82 | eV | FALSE
7/10.1021/ic4018135 | SrFBiS2* | 31.8(3) | meV | FALSE
81/10.1016/j.susc.2005.11.066.066 | MgPc (Magnesium Phthalocyanine) | 3.692 - 5.132 = **1.44** (calculated from HOMO-LUMO gap) | eV | FALSE
83/10.1021/acs.jpcc.6b06828 | MoS2 (monolayer) | **Direct Gap** (value not specified) | - | TRUE
83/10.1021/acs.jpcc.6b06828 | MoTe2 (few-layer) | **Indirect-to-Direct Band Gap Crossover** (value not specified) | - | TRUE
86/10.1021/acsnano.3c09001 | (BA)(MA)PbI (n = 4) | 2.08 | eV | FALSE
86/10.1021/acsnano.3c09001 | (BA)(MA)PbI (n = 4) exciton binding energy | ~200 | meV | FALSE
8/10.1038/nature09720 | SrTiO3 | 3 | eV | FALSE

## 3-normalize
doi | material | value | unit
103/10.1063/1.3431755 | GA (Adsorbed) - PBE | 4.84 | eV
103/10.1063/1.3431755 | GA (Adsorbed) - HSE06 | 6.73 | eV
103/10.1063/1.3431755 | GA (Adsorbed) - LDA | 4.81 | eV
10/10.1038/nmat3329 | Mo3O13 | ~1.2 | eV
111/10.1063/1.4967315 | ZnSe | 2.5 | eV
111/10.1063/1.4967315 | BeSe | 5.5 | eV
117/10.1063/5.0198885 | SnO2 (This work, G0W0) | 3.182 | eV
117/10.1063/5.0198885 | SnO2 (Previous theory, G0W0) | 3.65 | eV
123/10.1088/1361-6528/abcf6d | Double Perovskites (range) | 2-3.4 | eV
123/10.1088/1361-6528/abcf6d | Cs2AgSbBr6 | 2.18 | eV
123/10.1088/1361-6528/abcf6d | Cs2AgBiBr6 | 2.25 | eV
125/10.1088/1674-1056/abb65d | TBG (Twisted Bilayer Graphene) - Flat Band to Higher Band | 0.1 | eV
125/10.1088/1674-1056/abb65d | TBG (Twisted Bilayer Graphene) - Interband Transition (Peak 1○) | 0.02 | eV
129/10.1088/2515-7639/ab3ea2 | Ag3AuSe2 | 0.0138 | eV
129/10.1088/2515-7639/ab3ea2 | Ag3AuSe2 | 0.060 | eV
129/10.1088/2515-7639/ab3ea2 | Ag3AuSe2 | 0.200 | eV
12/10.1038/s41563-020-0670-3 | WS2-WSe2 (heterobilayer, interlayer exciton emission) | ~1.45 | eV
130/10.1103/PRXEnergy.2.043004 | Cmcm CsCu2I3 | 3.23 | eV
130/10.1103/PRXEnergy.2.043004 | Amm2 CsCu2I3 | 3.08 | eV
130/10.1103/PRXEnergy.2.043004 | Experimental CsCu2I3 | 3.49 | eV
131/10.1103/PhysRevApplied.1.024005 | ZnO | 3.44 | eV
132/10.1103/PhysRevApplied.15.044004 | GaAs (at midgap, implying Eg/2) | 0.76(implyingEg=1.52 | eV
133/10.1103/PhysRevB.100.035431 | Unspecified TMDC (e.g., TiSe2) | 0.100 | eV
138/10.1103/PhysRevB.104.075148 | CsV3Sb5 | -0.023to0.035 | eV
14/10.1039/C7CP03960C | a-P | 1.12 | eV
14/10.1039/C7CP03960C | b-P | 2.05 | eV
14/10.1039/C7CP03960C | H-MoSe2 | 1.13 | eV
163/10.1103/PhysRevB.94.054113 | Bi2Se3:GdBi | 0.079 | eV
163/10.1103/PhysRevB.94.054113 | Bi2Se3:EuBi | 0.030 | eV
163/10.1103/PhysRevB.94.054113 | Bi2Se3:CrBi (reported) | 0.022 | eV
165/10.1103/PhysRevB.98.075431 | InAs | <0.5(bulk | eV
165/10.1103/PhysRevB.98.075431 | Bi/InAs(110)-(2 × 1) surface | ~0.050(topofholelikesurfaceband | eV
169/10.1103/PhysRevB.99.195203 | MoTe2 | 0.2 | eV
169/10.1103/PhysRevB.99.195203 | WTe2 | 0.4 | eV
174/10.1103/PhysRevLett.100.236601 | GaSb-InAs (valence-conduction band offset) | 0.15 | eV
183/10.1103/PhysRevLett.128.246401 | FeSe | 0.06 | eV
183/10.1103/PhysRevLett.128.246401 | FeSe (dxz-dyz at M point) | 0.050 | eV
188/10.1103/PhysRevLett.96.117206 | YbAl3 | 0.030 | eV
188/10.1103/PhysRevLett.96.117206 | YbAl3 | 0.050 | eV
188/10.1103/PhysRevLett.96.117206 | YbB12 | 0.025 | eV
188/10.1103/PhysRevLett.96.117206 | YbB12 | 0.25 | eV
18/10.1088/0953-8984/27/11/115503 | SmN (FM phase, LSDA+U+SO) | -0.15 | eV
19/10.1088/1367-2630/16/6/065001 | ArSi (without vdW, without SOC) | 0.002 | eV
19/10.1088/1367-2630/16/6/065001 | ArSi (without vdW, with SOC) | 0.002 | eV
19/10.1088/1367-2630/16/6/065001 | Silicene (without vdW, with SOC) | 0.002 | eV
32/10.1103/PhysRevMaterials.1.024802 | White-P | 1.4 | eV
5/10.1016/j.mtsust.2023.100548 | c-TiO2 | 3.05 | eV
5/10.1016/j.mtsust.2023.100548 | mp-TiO2 | 3.05 | eV
5/10.1016/j.mtsust.2023.100548 | Perovskite (FAPbI3) | 1.66 | eV
73/10.1016/j.mtcomm.2023.107183 | wz-AlN | 6.14 | eV
73/10.1016/j.mtcomm.2023.107183 | wz-AlN | 6.28 | eV
73/10.1016/j.mtcomm.2023.107183 | wz-GaN | 3.37 | eV
73/10.1016/j.mtcomm.2023.107183 | wz-GaN | 3.50 | eV
7/10.1021/ic4018135 | SrFBiS2 | 0.8 | eV
7/10.1021/ic4018135 | LaOBiS2 | 0.82 | eV
7/10.1021/ic4018135 | SrFBiS2* | 0.0318(0.003 | eV
81/10.1016/j.susc.2005.11.066.066 | MgPc (Magnesium Phthalocyanine) | 3.692-5.132=**1.44**(calculatedfromHOMO-LUMOgap | eV
86/10.1021/acsnano.3c09001 | (BA)(MA)PbI (n = 4) | 2.08 | eV
86/10.1021/acsnano.3c09001 | (BA)(MA)PbI (n = 4) exciton binding energy | ~0.200 | eV
8/10.1038/nature09720 | SrTiO3 | 3 | eV

## 4-match
index | doi | material | value | unit | match
103 | 10.1063/1.3431755 | GA (Adsorbed) - PBE | 4.84 | eV
103 | 10.1063/1.3431755 | GA (Adsorbed) - HSE06 | 6.73 | eV
103 | 10.1063/1.3431755 | GA (Adsorbed) - LDA | 4.81 | eV
10 | 10.1038/nmat3329 | Mo3O13 | ~1.2 | eV
111 | 10.1063/1.4967315 | ZnSe | 2.5 | eV | 2
111 | 10.1063/1.4967315 | BeSe | 5.5 | eV | 2
117 | 10.1063/5.0198885 | SnO2 (This work, G0W0) | 3.182 | eV
117 | 10.1063/5.0198885 | SnO2 (Previous theory, G0W0) | 3.65 | eV
123 | 10.1088/1361-6528/abcf6d | Double Perovskites (range) | 2-3.4 | eV | 1
123 | 10.1088/1361-6528/abcf6d | Cs2AgSbBr6 | 2.18 | eV | 1
123 | 10.1088/1361-6528/abcf6d | Cs2AgBiBr6 | 2.25 | eV | 1
125 | 10.1088/1674-1056/abb65d | TBG (Twisted Bilayer Graphene) - Flat Band to Higher Band | 0.1 | eV
125 | 10.1088/1674-1056/abb65d | TBG (Twisted Bilayer Graphene) - Interband Transition (Peak 1○) | 0.02 | eV
129 | 10.1088/2515-7639/ab3ea2 | Ag3AuSe2 | 0.0138 | eV | 2
129 | 10.1088/2515-7639/ab3ea2 | Ag3AuSe2 | 0.060 | eV | 2
129 | 10.1088/2515-7639/ab3ea2 | Ag3AuSe2 | 0.200 | eV | 2
12 | 10.1038/s41563-020-0670-3 | WS2-WSe2 (heterobilayer, interlayer exciton emission) | ~1.45 | eV | 1
130 | 10.1103/PRXEnergy.2.043004 | Cmcm CsCu2I3 | 3.23 | eV | 1
130 | 10.1103/PRXEnergy.2.043004 | Amm2 CsCu2I3 | 3.08 | eV | 1
130 | 10.1103/PRXEnergy.2.043004 | Experimental CsCu2I3 | 3.49 | eV | 1
131 | 10.1103/PhysRevApplied.1.024005 | ZnO | 3.44 | eV | 1
132 | 10.1103/PhysRevApplied.15.044004 | GaAs (at midgap, implying Eg/2) | 0.76(implyingEg=1.52 | eV
133 | 10.1103/PhysRevB.100.035431 | Unspecified TMDC (e.g., TiSe2) | 0.100 | eV
138 | 10.1103/PhysRevB.104.075148 | CsV3Sb5 | -0.023to0.035 | eV
14 | 10.1039/C7CP03960C | a-P | 1.12 | eV | 2
14 | 10.1039/C7CP03960C | b-P | 2.05 | eV | 2
14 | 10.1039/C7CP03960C | H-MoSe2 | 1.13 | eV | 1
163 | 10.1103/PhysRevB.94.054113 | Bi2Se3:GdBi | 0.079 | eV
163 | 10.1103/PhysRevB.94.054113 | Bi2Se3:EuBi | 0.030 | eV
163 | 10.1103/PhysRevB.94.054113 | Bi2Se3:CrBi (reported) | 0.022 | eV
165 | 10.1103/PhysRevB.98.075431 | InAs | <0.5(bulk | eV
165 | 10.1103/PhysRevB.98.075431 | Bi/InAs(110)-(2 × 1) surface | ~0.050(topofholelikesurfaceband | eV
169 | 10.1103/PhysRevB.99.195203 | MoTe2 | 0.2 | eV | 2
169 | 10.1103/PhysRevB.99.195203 | WTe2 | 0.4 | eV
174 | 10.1103/PhysRevLett.100.236601 | GaSb-InAs (valence-conduction band offset) | 0.15 | eV
183 | 10.1103/PhysRevLett.128.246401 | FeSe | 0.06 | eV
183 | 10.1103/PhysRevLett.128.246401 | FeSe (dxz-dyz at M point) | 0.050 | eV
188 | 10.1103/PhysRevLett.96.117206 | YbAl3 | 0.030 | eV
188 | 10.1103/PhysRevLett.96.117206 | YbAl3 | 0.050 | eV | 1
188 | 10.1103/PhysRevLett.96.117206 | YbB12 | 0.025 | eV | 1
188 | 10.1103/PhysRevLett.96.117206 | YbB12 | 0.25 | eV
18 | 10.1088/0953-8984/27/11/115503 | SmN (FM phase, LSDA+U+SO) | -0.15 | eV
19 | 10.1088/1367-2630/16/6/065001 | ArSi (without vdW, without SOC) | 0.002 | eV
19 | 10.1088/1367-2630/16/6/065001 | ArSi (without vdW, with SOC) | 0.002 | eV | 1
19 | 10.1088/1367-2630/16/6/065001 | Silicene (without vdW, with SOC) | 0.002 | eV | 1
32 | 10.1103/PhysRevMaterials.1.024802 | White-P | 1.4 | eV | 2
5 | 10.1016/j.mtsust.2023.100548 | c-TiO2 | 3.05 | eV | 1
5 | 10.1016/j.mtsust.2023.100548 | mp-TiO2 | 3.05 | eV | 1
5 | 10.1016/j.mtsust.2023.100548 | Perovskite (FAPbI3) | 1.66 | eV | 1
73 | 10.1016/j.mtcomm.2023.107183 | wz-AlN | 6.14 | eV
73 | 10.1016/j.mtcomm.2023.107183 | wz-AlN | 6.28 | eV
73 | 10.1016/j.mtcomm.2023.107183 | wz-GaN | 3.37 | eV
73 | 10.1016/j.mtcomm.2023.107183 | wz-GaN | 3.50 | eV
7 | 10.1021/ic4018135 | SrFBiS2 | 0.8 | eV | 1
7 | 10.1021/ic4018135 | LaOBiS2 | 0.82 | eV | 1
7 | 10.1021/ic4018135 | SrFBiS2* | 0.0318(0.003 | eV
81 | 10.1016/j.susc.2005.11.066.066 | MgPc (Magnesium Phthalocyanine) | 3.692-5.132=**1.44**(calculatedfromHOMO-LUMOgap | eV
86 | 10.1021/acsnano.3c09001 | (BA)(MA)PbI (n = 4) | 2.08 | eV | 1
86 | 10.1021/acsnano.3c09001 | (BA)(MA)PbI (n = 4) exciton binding energy | ~0.200 | eV
8 | 10.1038/nature09720 | SrTiO3 | 3 | eV | 1