## 1-raw
doi | material | value | unit
103/10.1063/1.3431755 | GA (Adsorbed) | 10.01 | eV
103/10.1063/1.3431755 | GA (Isolated) | 10.59 | eV
103/10.1063/1.3431755 | GA (Gas Phase) | 10.94 | eV
111/10.1063/1.4967315 | ZnSe | 2.5 | eV
111/10.1063/1.4967315 | BeSe | 5.5 | eV
117/10.1063/5.0198885 | SnO2 | 3.182 | eV
117/10.1063/5.0198885 | SnO2 (previous theory) | 3.65 | eV
123/10.1088/1361-6528/abcf6d | Cs2AgBiBr6 | 2.25 | eV
123/10.1088/1361-6528/abcf6d | Cs2AgSbBr6 | 2.18 | eV
123/10.1088/1361-6528/abcf6d | Cs2Ag(SbxIn1−x)Cl6 (at x = 0.9) | 2.08
129/10.1088/2515-7639/ab3ea2 | Ag3AuSe2 | 13.8 | meV
129/10.1088/2515-7639/ab3ea2 | Ag3AuSe2 | 60 | meV
129/10.1088/2515-7639/ab3ea2 | Ag3AuSe2 | 200 | meV
12/10.1038/s41563-020-0670-3 | WS2–WSe2 | 1.45 | eV
130/10.1103/PRXEnergy.2.043004 | Cmcm | 3.23 | eV
130/10.1103/PRXEnergy.2.043004 | Amm2 | 3.08 | eV
131/10.1103/PhysRevApplied.1.024005 | ZnO | 3.44 | eV
132/10.1103/PhysRevApplied.15.044004 | GaAs | 1.42 | eV
133/10.1103/PhysRevB.100.035431 | TiSe2 (CDW phase) | 100 | meV
134/10.1103/PhysRevB.100.054419 | NiO | ... | meV
134/10.1103/PhysRevB.100.054419 | MnO | ... | meV
138/10.1103/PhysRevB.104.075148 | CsV3Sb5 | 58 | meV
145/10.1103/PhysRevB.64.201405 | AlxGa12xAs | 1 | meV
14/10.1039/C7CP03960C | a-P | 1.12 | eV
14/10.1039/C7CP03960C | b-P | 2.05 | eV
14/10.1039/C7CP03960C | a-P/H-MoSe2 | 0.7 | eV
14/10.1039/C7CP03960C | b-P/H-MoSe2 | 1.1 | eV
163/10.1103/PhysRevB.94.054113 | Bi2Se3:GdBi | 79 | meV
163/10.1103/PhysRevB.94.054113 | Bi2Se3:EuBi | 30 | meV
163/10.1103/PhysRevB.94.054113 | Eu and I codoped Bi2Se3 | 55 | meV
166/10.1103/PhysRevB.99.075420 | Drude model | 9 | eV
166/10.1103/PhysRevB.99.075420 | Drude model | 0.035 | eV
169/10.1103/PhysRevB.99.195203 | MoTe2 | 0.2 | eV
169/10.1103/PhysRevB.99.195203 | WTe2 | 0.4 | eV
183/10.1103/PhysRevLett.128.246401 | FeSe (between dxz and dyz) | 50 | meV
183/10.1103/PhysRevLett.128.246401 | FeSe (at point M) | approximately 0.06 | eV
188/10.1103/PhysRevLett.96.117206 | YbB12 | 25 | meV
188/10.1103/PhysRevLett.96.117206 | YbAl3 | 50 | meV
18/10.1088/0953-8984/27/11/115503 | SmN | -0.15 | eV
19/10.1088/1367-2630/16/6/065001 | ArSi (without vdW interaction) | 2 | meV
19/10.1088/1367-2630/16/6/065001 | ArSi (with vdW interaction) | 11 | meV
19/10.1088/1367-2630/16/6/065001 | ArSi (with vdW and SOC) | 10 | meV
21/10.1103/PhysRevB.84.014303 | Naphthalene | 40 | meV
21/10.1103/PhysRevB.84.014303 | Pentacene | 80 | meV
22/10.1103/PhysRevB.88.115309 | Ge | 140 | meV
22/10.1103/PhysRevB.88.115309 | Ge | 34.7 | meV
22/10.1103/PhysRevB.88.115309 | Ge | 66 | meV
23/10.1103/PhysRevB.88.144105 | Eu8Ga16Ge30 | Similar to Sr8Ga16Ge30, smaller than Ba8Ga16Ge30 | eV
32/10.1103/PhysRevMaterials.1.024802 | white-P | 1.4 | eV
5/10.1016/j.mtsust.2023.100548 | TiO2 | 3.05 | eV
5/10.1016/j.mtsust.2023.100548 | FAPbI3 (Perovskite) | 1.66 | eV
5/10.1016/j.mtsust.2023.100548 | Spiro-OMeTAD | 3.1 | eV
65/10.1016/j.cpc.2020.107760 | PdSb2 | 10 | meV
73/10.1016/j.mtcomm.2023.107183 | wz-AlN | 6.14 | eV
73/10.1016/j.mtcomm.2023.107183 | wz-GaN | 3.37 | eV
73/10.1016/j.mtcomm.2023.107183 | zb-AlN | 5.16 | eV
73/10.1016/j.mtcomm.2023.107183 | zb-GaN | 3.16 | eV
79/10.1016/j.ssc.2005.09.007 | SW defect | 5 - 6 | eV
79/10.1016/j.ssc.2005.09.007 | SW defect | 9.1 | eV
79/10.1016/j.ssc.2005.09.007 | Bi-interstitial | 11.9 | eV
79/10.1016/j.ssc.2005.09.007 | Dislocation | 11 | eV
7/10.1021/ic4018135 | SrFBiS2 | 0.8 | eV
7/10.1021/ic4018135 | LaOBiS2 | 0.82 | eV
86/10.1021/acsnano.3c09001 | (BA)(MA)PbI | 2.08 | eV
86/10.1021/acsnano.3c09001 | (BA)(MA)PbI | 1.9 | eV
8/10.1038/nature09720 | SrTiO3 | 3 | eV

## 2-clean
doi | material | value | unit | del
103/10.1063/1.3431755 | GA (Adsorbed) | 10.01 | eV | FALSE
103/10.1063/1.3431755 | GA (Isolated) | 10.59 | eV | FALSE
103/10.1063/1.3431755 | GA (Gas Phase) | 10.94 | eV | FALSE
111/10.1063/1.4967315 | ZnSe | 2.5 | eV | FALSE
111/10.1063/1.4967315 | BeSe | 5.5 | eV | FALSE
117/10.1063/5.0198885 | SnO2 | 3.182 | eV | FALSE
117/10.1063/5.0198885 | SnO2 (previous theory) | 3.65 | eV | FALSE
123/10.1088/1361-6528/abcf6d | Cs2AgBiBr6 | 2.25 | eV | FALSE
123/10.1088/1361-6528/abcf6d | Cs2AgSbBr6 | 2.18 | eV | FALSE
123/10.1088/1361-6528/abcf6d | Cs2Ag(SbxIn1-x)Cl6 (at x = 0.9) | 2.08 |  | TRUE
129/10.1088/2515-7639/ab3ea2 | Ag3AuSe2 | 13.8 | meV | FALSE
129/10.1088/2515-7639/ab3ea2 | Ag3AuSe2 | 60 | meV | FALSE
129/10.1088/2515-7639/ab3ea2 | Ag3AuSe2 | 200 | meV | FALSE
12/10.1038/s41563-020-0670-3 | WS2-WSe2 | 1.45 | eV | FALSE
130/10.1103/PRXEnergy.2.043004 | Cmcm | 3.23 | eV | FALSE
130/10.1103/PRXEnergy.2.043004 | Amm2 | 3.08 | eV | FALSE
131/10.1103/PhysRevApplied.1.024005 | ZnO | 3.44 | eV | FALSE
132/10.1103/PhysRevApplied.15.044004 | GaAs | 1.42 | eV | FALSE
133/10.1103/PhysRevB.100.035431 | TiSe2 (CDW phase) | 100 | meV | FALSE
134/10.1103/PhysRevB.100.054419 | NiO | ... | meV | TRUE
134/10.1103/PhysRevB.100.054419 | MnO | ... | meV | TRUE
138/10.1103/PhysRevB.104.075148 | CsV3Sb5 | 58 | meV | FALSE
145/10.1103/PhysRevB.64.201405 | AlxGa12xAs | 1 | meV | FALSE
14/10.1039/C7CP03960C | a-P | 1.12 | eV | FALSE
14/10.1039/C7CP03960C | b-P | 2.05 | eV | FALSE
14/10.1039/C7CP03960C | a-P/H-MoSe2 | 0.7 | eV | FALSE
14/10.1039/C7CP03960C | b-P/H-MoSe2 | 1.1 | eV | FALSE
163/10.1103/PhysRevB.94.054113 | Bi2Se3:GdBi | 79 | meV | FALSE
163/10.1103/PhysRevB.94.054113 | Bi2Se3:EuBi | 30 | meV | FALSE
163/10.1103/PhysRevB.94.054113 | Eu and I codoped Bi2Se3 | 55 | meV | FALSE
166/10.1103/PhysRevB.99.075420 | Drude model | 9 | eV | FALSE
166/10.1103/PhysRevB.99.075420 | Drude model | 0.035 | eV | FALSE
169/10.1103/PhysRevB.99.195203 | MoTe2 | 0.2 | eV | FALSE
169/10.1103/PhysRevB.99.195203 | WTe2 | 0.4 | eV | FALSE
183/10.1103/PhysRevLett.128.246401 | FeSe (between dxz and dyz) | 50 | meV | FALSE
183/10.1103/PhysRevLett.128.246401 | FeSe (at point M) | approximately 0.06 | eV | FALSE
188/10.1103/PhysRevLett.96.117206 | YbB12 | 25 | meV | FALSE
188/10.1103/PhysRevLett.96.117206 | YbAl3 | 50 | meV | FALSE
18/10.1088/0953-8984/27/11/115503 | SmN | -0.15 | eV | FALSE
19/10.1088/1367-2630/16/6/065001 | ArSi (without vdW interaction) | 2 | meV | FALSE
19/10.1088/1367-2630/16/6/065001 | ArSi (with vdW interaction) | 11 | meV | FALSE
19/10.1088/1367-2630/16/6/065001 | ArSi (with vdW and SOC) | 10 | meV | FALSE
21/10.1103/PhysRevB.84.014303 | Naphthalene | 40 | meV | FALSE
21/10.1103/PhysRevB.84.014303 | Pentacene | 80 | meV | FALSE
22/10.1103/PhysRevB.88.115309 | Ge | 140 | meV | FALSE
22/10.1103/PhysRevB.88.115309 | Ge | 34.7 | meV | FALSE
22/10.1103/PhysRevB.88.115309 | Ge | 66 | meV | FALSE
23/10.1103/PhysRevB.88.144105 | Eu8Ga16Ge30 | Similar to Sr8Ga16Ge30, smaller than Ba8Ga16Ge30 | eV | FALSE
32/10.1103/PhysRevMaterials.1.024802 | white-P | 1.4 | eV | FALSE
5/10.1016/j.mtsust.2023.100548 | TiO2 | 3.05 | eV | FALSE
5/10.1016/j.mtsust.2023.100548 | FAPbI3 (Perovskite) | 1.66 | eV | FALSE
5/10.1016/j.mtsust.2023.100548 | Spiro-OMeTAD | 3.1 | eV | FALSE
65/10.1016/j.cpc.2020.107760 | PdSb2 | 10 | meV | FALSE
73/10.1016/j.mtcomm.2023.107183 | wz-AlN | 6.14 | eV | FALSE
73/10.1016/j.mtcomm.2023.107183 | wz-GaN | 3.37 | eV | FALSE
73/10.1016/j.mtcomm.2023.107183 | zb-AlN | 5.16 | eV | FALSE
73/10.1016/j.mtcomm.2023.107183 | zb-GaN | 3.16 | eV | FALSE
79/10.1016/j.ssc.2005.09.007 | SW defect | 5 - 6 | eV | FALSE
79/10.1016/j.ssc.2005.09.007 | SW defect | 9.1 | eV | FALSE
79/10.1016/j.ssc.2005.09.007 | Bi-interstitial | 11.9 | eV | FALSE
79/10.1016/j.ssc.2005.09.007 | Dislocation | 11 | eV | FALSE
7/10.1021/ic4018135 | SrFBiS2 | 0.8 | eV | FALSE
7/10.1021/ic4018135 | LaOBiS2 | 0.82 | eV | FALSE
86/10.1021/acsnano.3c09001 | (BA)(MA)PbI | 2.08 | eV | FALSE
86/10.1021/acsnano.3c09001 | (BA)(MA)PbI | 1.9 | eV | FALSE
8/10.1038/nature09720 | SrTiO3 | 3 | eV | FALSE

## 3-normalize
doi | material | value | unit
103/10.1063/1.3431755 | GA (Adsorbed) | 10.01 | eV
103/10.1063/1.3431755 | GA (Isolated) | 10.59 | eV
103/10.1063/1.3431755 | GA (Gas Phase) | 10.94 | eV
111/10.1063/1.4967315 | ZnSe | 2.5 | eV
111/10.1063/1.4967315 | BeSe | 5.5 | eV
117/10.1063/5.0198885 | SnO2 | 3.182 | eV
117/10.1063/5.0198885 | SnO2 (previous theory) | 3.65 | eV
123/10.1088/1361-6528/abcf6d | Cs2AgBiBr6 | 2.25 | eV
123/10.1088/1361-6528/abcf6d | Cs2AgSbBr6 | 2.18 | eV
129/10.1088/2515-7639/ab3ea2 | Ag3AuSe2 | 0.0138 | eV
129/10.1088/2515-7639/ab3ea2 | Ag3AuSe2 | 0.060 | eV
129/10.1088/2515-7639/ab3ea2 | Ag3AuSe2 | 0.200 | eV
12/10.1038/s41563-020-0670-3 | WS2-WSe2 | 1.45 | eV
130/10.1103/PRXEnergy.2.043004 | Cmcm | 3.23 | eV
130/10.1103/PRXEnergy.2.043004 | Amm2 | 3.08 | eV
131/10.1103/PhysRevApplied.1.024005 | ZnO | 3.44 | eV
132/10.1103/PhysRevApplied.15.044004 | GaAs | 1.42 | eV
133/10.1103/PhysRevB.100.035431 | TiSe2 (CDW phase) | 0.100 | eV
138/10.1103/PhysRevB.104.075148 | CsV3Sb5 | 0.058 | eV
145/10.1103/PhysRevB.64.201405 | AlxGa12xAs | 0.001 | eV
14/10.1039/C7CP03960C | a-P | 1.12 | eV
14/10.1039/C7CP03960C | b-P | 2.05 | eV
14/10.1039/C7CP03960C | a-P/H-MoSe2 | 0.7 | eV
14/10.1039/C7CP03960C | b-P/H-MoSe2 | 1.1 | eV
163/10.1103/PhysRevB.94.054113 | Bi2Se3:GdBi | 0.079 | eV
163/10.1103/PhysRevB.94.054113 | Bi2Se3:EuBi | 0.030 | eV
163/10.1103/PhysRevB.94.054113 | Eu and I codoped Bi2Se3 | 0.055 | eV
166/10.1103/PhysRevB.99.075420 | Drude model | 9 | eV
166/10.1103/PhysRevB.99.075420 | Drude model | 0.035 | eV
169/10.1103/PhysRevB.99.195203 | MoTe2 | 0.2 | eV
169/10.1103/PhysRevB.99.195203 | WTe2 | 0.4 | eV
183/10.1103/PhysRevLett.128.246401 | FeSe (between dxz and dyz) | 0.050 | eV
183/10.1103/PhysRevLett.128.246401 | FeSe (at point M) | ~0.06 | eV
188/10.1103/PhysRevLett.96.117206 | YbB12 | 0.025 | eV
188/10.1103/PhysRevLett.96.117206 | YbAl3 | 0.050 | eV
18/10.1088/0953-8984/27/11/115503 | SmN | -0.15 | eV
19/10.1088/1367-2630/16/6/065001 | ArSi (without vdW interaction) | 0.002 | eV
19/10.1088/1367-2630/16/6/065001 | ArSi (with vdW interaction) | 0.011 | eV
19/10.1088/1367-2630/16/6/065001 | ArSi (with vdW and SOC) | 0.010 | eV
21/10.1103/PhysRevB.84.014303 | Naphthalene | 0.040 | eV
21/10.1103/PhysRevB.84.014303 | Pentacene | 0.080 | eV
22/10.1103/PhysRevB.88.115309 | Ge | 0.140 | eV
22/10.1103/PhysRevB.88.115309 | Ge | 0.0347 | eV
22/10.1103/PhysRevB.88.115309 | Ge | 0.066 | eV
23/10.1103/PhysRevB.88.144105 | Eu8Ga16Ge30 | SimilartoSr8Ga16Ge30,smallerthanBa8Ga16Ge30 | eV
32/10.1103/PhysRevMaterials.1.024802 | white-P | 1.4 | eV
5/10.1016/j.mtsust.2023.100548 | TiO2 | 3.05 | eV
5/10.1016/j.mtsust.2023.100548 | FAPbI3 (Perovskite) | 1.66 | eV
5/10.1016/j.mtsust.2023.100548 | Spiro-OMeTAD | 3.1 | eV
65/10.1016/j.cpc.2020.107760 | PdSb2 | 0.010 | eV
73/10.1016/j.mtcomm.2023.107183 | wz-AlN | 6.14 | eV
73/10.1016/j.mtcomm.2023.107183 | wz-GaN | 3.37 | eV
73/10.1016/j.mtcomm.2023.107183 | zb-AlN | 5.16 | eV
73/10.1016/j.mtcomm.2023.107183 | zb-GaN | 3.16 | eV
79/10.1016/j.ssc.2005.09.007 | SW defect | 5-6 | eV
79/10.1016/j.ssc.2005.09.007 | SW defect | 9.1 | eV
79/10.1016/j.ssc.2005.09.007 | Bi-interstitial | 11.9 | eV
79/10.1016/j.ssc.2005.09.007 | Dislocation | 11 | eV
7/10.1021/ic4018135 | SrFBiS2 | 0.8 | eV
7/10.1021/ic4018135 | LaOBiS2 | 0.82 | eV
86/10.1021/acsnano.3c09001 | (BA)(MA)PbI | 2.08 | eV
86/10.1021/acsnano.3c09001 | (BA)(MA)PbI | 1.9 | eV
8/10.1038/nature09720 | SrTiO3 | 3 | eV

## 4-match
index | doi | material | value | unit | match
103 | 10.1063/1.3431755 | GA (Adsorbed) | 10.01 | eV
103 | 10.1063/1.3431755 | GA (Isolated) | 10.59 | eV
103 | 10.1063/1.3431755 | GA (Gas Phase) | 10.94 | eV
111 | 10.1063/1.4967315 | ZnSe | 2.5 | eV | 2
111 | 10.1063/1.4967315 | BeSe | 5.5 | eV | 2
117 | 10.1063/5.0198885 | SnO2 | 3.182 | eV
117 | 10.1063/5.0198885 | SnO2 (previous theory) | 3.65 | eV
123 | 10.1088/1361-6528/abcf6d | Cs2AgBiBr6 | 2.25 | eV | 1
123 | 10.1088/1361-6528/abcf6d | Cs2AgSbBr6 | 2.18 | eV | 1
129 | 10.1088/2515-7639/ab3ea2 | Ag3AuSe2 | 0.0138 | eV | 2
129 | 10.1088/2515-7639/ab3ea2 | Ag3AuSe2 | 0.060 | eV | 2
129 | 10.1088/2515-7639/ab3ea2 | Ag3AuSe2 | 0.200 | eV | 2
12 | 10.1038/s41563-020-0670-3 | WS2-WSe2 | 1.45 | eV
130 | 10.1103/PRXEnergy.2.043004 | Cmcm | 3.23 | eV | 2
130 | 10.1103/PRXEnergy.2.043004 | Amm2 | 3.08 | eV | 2
131 | 10.1103/PhysRevApplied.1.024005 | ZnO | 3.44 | eV | 1
132 | 10.1103/PhysRevApplied.15.044004 | GaAs | 1.42 | eV | 2
133 | 10.1103/PhysRevB.100.035431 | TiSe2 (CDW phase) | 0.100 | eV | 1
138 | 10.1103/PhysRevB.104.075148 | CsV3Sb5 | 0.058 | eV
145 | 10.1103/PhysRevB.64.201405 | AlxGa12xAs | 0.001 | eV
14 | 10.1039/C7CP03960C | a-P | 1.12 | eV | 2
14 | 10.1039/C7CP03960C | b-P | 2.05 | eV | 2
14 | 10.1039/C7CP03960C | a-P/H-MoSe2 | 0.7 | eV | 2
14 | 10.1039/C7CP03960C | b-P/H-MoSe2 | 1.1 | eV | 2
163 | 10.1103/PhysRevB.94.054113 | Bi2Se3:GdBi | 0.079 | eV | 2
163 | 10.1103/PhysRevB.94.054113 | Bi2Se3:EuBi | 0.030 | eV | 2
163 | 10.1103/PhysRevB.94.054113 | Eu and I codoped Bi2Se3 | 0.055 | eV
166 | 10.1103/PhysRevB.99.075420 | Drude model | 9 | eV
166 | 10.1103/PhysRevB.99.075420 | Drude model | 0.035 | eV
169 | 10.1103/PhysRevB.99.195203 | MoTe2 | 0.2 | eV | 2
169 | 10.1103/PhysRevB.99.195203 | WTe2 | 0.4 | eV | 2
183 | 10.1103/PhysRevLett.128.246401 | FeSe (between dxz and dyz) | 0.050 | eV
183 | 10.1103/PhysRevLett.128.246401 | FeSe (at point M) | ~0.06 | eV
188 | 10.1103/PhysRevLett.96.117206 | YbB12 | 0.025 | eV | 1
188 | 10.1103/PhysRevLett.96.117206 | YbAl3 | 0.050 | eV | 1
18 | 10.1088/0953-8984/27/11/115503 | SmN | -0.15 | eV | 2
19 | 10.1088/1367-2630/16/6/065001 | ArSi (without vdW interaction) | 0.002 | eV
19 | 10.1088/1367-2630/16/6/065001 | ArSi (with vdW interaction) | 0.011 | eV
19 | 10.1088/1367-2630/16/6/065001 | ArSi (with vdW and SOC) | 0.010 | eV | 1
21 | 10.1103/PhysRevB.84.014303 | Naphthalene | 0.040 | eV
21 | 10.1103/PhysRevB.84.014303 | Pentacene | 0.080 | eV | 2
22 | 10.1103/PhysRevB.88.115309 | Ge | 0.140 | eV
22 | 10.1103/PhysRevB.88.115309 | Ge | 0.0347 | eV
22 | 10.1103/PhysRevB.88.115309 | Ge | 0.066 | eV
23 | 10.1103/PhysRevB.88.144105 | Eu8Ga16Ge30 | SimilartoSr8Ga16Ge30,smallerthanBa8Ga16Ge30 | eV
32 | 10.1103/PhysRevMaterials.1.024802 | white-P | 1.4 | eV | 2
5 | 10.1016/j.mtsust.2023.100548 | TiO2 | 3.05 | eV | 2
5 | 10.1016/j.mtsust.2023.100548 | FAPbI3 (Perovskite) | 1.66 | eV | 1
5 | 10.1016/j.mtsust.2023.100548 | Spiro-OMeTAD | 3.1 | eV | 1
65 | 10.1016/j.cpc.2020.107760 | PdSb2 | 0.010 | eV
73 | 10.1016/j.mtcomm.2023.107183 | wz-AlN | 6.14 | eV | 2
73 | 10.1016/j.mtcomm.2023.107183 | wz-GaN | 3.37 | eV | 2
73 | 10.1016/j.mtcomm.2023.107183 | zb-AlN | 5.16 | eV
73 | 10.1016/j.mtcomm.2023.107183 | zb-GaN | 3.16 | eV
79 | 10.1016/j.ssc.2005.09.007 | SW defect | 5-6 | eV
79 | 10.1016/j.ssc.2005.09.007 | SW defect | 9.1 | eV
79 | 10.1016/j.ssc.2005.09.007 | Bi-interstitial | 11.9 | eV
79 | 10.1016/j.ssc.2005.09.007 | Dislocation | 11 | eV | 2
7 | 10.1021/ic4018135 | SrFBiS2 | 0.8 | eV | 1
7 | 10.1021/ic4018135 | LaOBiS2 | 0.82 | eV | 1
86 | 10.1021/acsnano.3c09001 | (BA)(MA)PbI | 2.08 | eV | 1
86 | 10.1021/acsnano.3c09001 | (BA)(MA)PbI | 1.9 | eV | 2
8 | 10.1038/nature09720 | SrTiO3 | 3 | eV | 1