## 1-raw
doi | material | value | unit
103/10.1063/1.3431755 | MgSO4·H2O (GGA-PBE) | 5.53 | eV
103/10.1063/1.3431755 | MgSO4·H2O (LDA) | 5.26 | eV
106/10.1063/1.4868131 | GaN (stacking fault bound exciton) | 3.42 | eV
10/10.1038/nmat3329 | Mo3O13H15 (C3v) | ~1.2 (on-site repulsion energy, implying a large energy gap to the next available state) | eV
110/10.1063/1.4918549 | Ge (bulk) | 0.8 | eV
111/10.1063/1.4967315 | ZnSe | 2.5 | eV
111/10.1063/1.4967315 | BeSe | 5.5 | eV
116/10.1063/5.0118797 | Bulk Silica | 1.0 | eV
116/10.1063/5.0118797 | Bulk Silica (ΔE cutoff) | 0.3 | eV
117/10.1063/5.0198885 | SnO2 (LDA) | 0.749 | eV
117/10.1063/5.0198885 | SnO2 (G0W0) | 3.182 | eV
117/10.1063/5.0198885 | SnO2 (Experimental) | 3.593 | eV
11/10.1038/s41467-021-21203-6 | ZnO (oxygen vacancy state) | 0.4 | eV
123/10.1088/1361-6528/abcf6d | BiI3 | 1.67-1.8, 2.01 | eV
123/10.1088/1361-6528/abcf6d | SbI3 | - | -¦*(_only Urbach energy mentioned: >200 meV_)
123/10.1088/1361-6528/abcf6d | BiOI | 1.8-1.93
125/10.1088/1674-1056/abb65d | Twisted Bilayer Graphene (TBG, unreconstructed) | ~15 | meV
125/10.1088/1674-1056/abb65d | Twisted Bilayer Graphene (TBG, reconstructed, θ = 1.05∘) | ~10 | meV
129/10.1088/2515-7639/ab3ea2 | Ag3AuSe2 | 13.8 | meV
129/10.1088/2515-7639/ab3ea2 | Ag3AuSe2 | 60 | meV
129/10.1088/2515-7639/ab3ea2 | Ag3AuSe2 | 200 | meV
12/10.1038/s41563-020-0670-3 | WS2-WSe2 (interlayer exciton emission) | ~1.45 | eV
130/10.1103/PRXEnergy.2.043004 | Cmcm (CsCu2I3) | 3.23 | eV
130/10.1103/PRXEnergy.2.043004 | Amm2 (CsCu2I3) | 3.08 | eV
130/10.1103/PRXEnergy.2.043004 | CsCu2I3 (Experimental) | 3.49 | eV
131/10.1103/PhysRevApplied.1.024005 | ZnO | 3.44 | eV
131/10.1103/PhysRevApplied.1.024005 | ZnO (LDA/GGA approximation) | ~0.8 | eV
131/10.1103/PhysRevApplied.1.024005 | NO | *no specific value mentioned, but implied to be correctly reproduced with α=0.375* | -
132/10.1103/PhysRevApplied.15.044004 | GaAs (low-temperature) | 1.519 | eV
132/10.1103/PhysRevApplied.15.044004 | GaAs (surface, midgap Fermi-level pinning) | 0.76 (Eg/2) | eV
133/10.1103/PhysRevB.100.035431 | TiSe2 | *not explicitly stated, only mentioned as "small band-gap"* | *None*
133/10.1103/PhysRevB.100.035431 | RTe3 | *no specific value, only mentioned as having an incomplete suppression of the charge-density wave state* | *None*
138/10.1103/PhysRevB.104.075148 | CsV3Sb5 | -23 to +35 (charge order gap) | meV
138/10.1103/PhysRevB.104.075148 | CsV3Sb5 | 0.85 (superconducting energy gap) | meV
14/10.1039/C7CP03960C | a-P (black phosphorene) | 1.12 | eV
14/10.1039/C7CP03960C | b-P (blue phosphorene) | 2.05 | eV
14/10.1039/C7CP03960C | H-MoSe2 | 1.13 | eV
162/10.1103/PhysRevB.92.161406 | Graphene | 0.307 | eV
163/10.1103/PhysRevB.94.054113 | Bi2Se3:GdBi | 79 | meV
163/10.1103/PhysRevB.94.054113 | Bi2Se3:EuBi | 30 | meV
163/10.1103/PhysRevB.94.054113 | Bi2Se3:EuBi (with GGA+U) | 45 | meV
165/10.1103/PhysRevB.98.075431 | Bi/InAs(110)-(2 × 1) | **Not explicitly stated** (semiconducting character mentioned, but no specific value given) | **-**
174/10.1103/PhysRevLett.100.236601 | InAs=GaSb=AlSb (Type-II QW, inverted regime) | Eg (small, exact value not specified) | eV
174/10.1103/PhysRevLett.100.236601 | HgTe=CdTe QW | Not explicitly stated (mentioned as "the gap" with BIA terms being small in comparison) | -
183/10.1103/PhysRevLett.128.246401 | FeSe (M point, dxz-dyz) | 50 | meV
183/10.1103/PhysRevLett.128.246401 | FeSe (dz2 band position relative to Fermi level) | 0.2 | eV
188/10.1103/PhysRevLett.96.117206 | YbAl3 | 30 | meV
188/10.1103/PhysRevLett.96.117206 | YbAl3 | 0.25 | eV
188/10.1103/PhysRevLett.96.117206 | Anderson Lattice (general) | 10-30 | meV
188/10.1103/PhysRevLett.96.117206 | YbB12 | 25
189/10.1103/PhysRevMaterials.4.104008 | LTO (LaTiO3) | 2.45 (conduction band width, not strictly a band gap value but related to electronic structure) | eV
18/10.1088/0953-8984/27/11/115503 | SmN (LSDA+U+SO, AFM) | 0.40 | meV
18/10.1088/0953-8984/27/11/115503 | SmN (Optical absorption measurements) | 0.7 | eV
18/10.1088/0953-8984/27/11/115503 | SmN (LSDA+U, non-groundstate AFM) | 0.21
193/10.1134/S106378341708025X | PbTiO3 (with d8 impurity & oxygen vacancy) | decreased (no specific value given) | -
193/10.1134/S106378341708025X | BaTiO3 (with 2 extra electrons added to the system) | increased by 0.12 (from an unspecified original value) | eV
195/10.1515/nanoph-2018-0187 | (Cd,Mn)Te (lh exciton) | 1.7005 | eV
195/10.1515/nanoph-2018-0187 | (Cd,Mn)Te (hh exciton) | 1.6825 | eV
195/10.1515/nanoph-2018-0187 | (Cd,Mn)Te (conduction band - N0α) | 0.22
19/10.1088/1367-2630/16/6/065001 | Silicene (with SOC) | 2 | meV
19/10.1088/1367-2630/16/6/065001 | ArSi (without vdW, without SOC) | 2 | meV
19/10.1088/1367-2630/16/6/065001 | ArSi (without vdW, with SOC) | 2 | meV
22/10.1103/PhysRevB.88.115309 | Ge (unstrained, indirect-direct gap difference) | 140 | meV
22/10.1103/PhysRevB.88.115309 | Ge (2D thin film, strained, ∼0.23% tensile biaxial strain) | -20 (reduction) | meV
24/10.1103/PhysRevB.94.125202 | OV(+) | 2.04 | eV
24/10.1103/PhysRevB.94.125202 | OVH2 | 2.02 | eV
24/10.1103/PhysRevB.94.125202 | OVH3 | 1.95 | eV
26/10.1103/PhysRevLett.102.113001 | Silicon | ~3-5 | eV
26/10.1103/PhysRevLett.102.113001 | Silicon | ~22 | eV
28/10.1103/PhysRevLett.118.247702 | GaAs | 1.42 | eV
32/10.1103/PhysRevMaterials.1.024802 | White-P | 1.4 | eV
5/10.1016/j.mtsust.2023.100548 | c-TiO2 | 3.05 | eV
5/10.1016/j.mtsust.2023.100548 | mp-TiO2 | 3.05 | eV
5/10.1016/j.mtsust.2023.100548 | Perovskite (FAPbI3) | 1.66 | eV
65/10.1016/j.cpc.2020.107760 | PdSb2 | ~10 | meV
73/10.1016/j.mtcomm.2023.107183 | wz-AlN | 6.14 | eV
73/10.1016/j.mtcomm.2023.107183 | wz-AlN | 6.28 | eV
73/10.1016/j.mtcomm.2023.107183 | wz-GaN | 3.37 | eV
73/10.1016/j.mtcomm.2023.107183 | wz-GaN | 3.50 | eV
76/10.1016/j.physb.2011.04.004 | ZnO | **Wide** | **(no specific value given)**
76/10.1016/j.physb.2011.04.004 | MgO | **Very Wide** | **(no specific value given)**
76/10.1016/j.physb.2011.04.004 | MgxZn1-xO (RS) | **> 17** | eV (**lower bound, not exact band gap**)
7/10.1021/ic4018135 | SrFBiS2 | 0.8 | eV
7/10.1021/ic4018135 | LaOBiS2 | 0.82 | eV
81/10.1016/j.susc.2005.11.066.066 | MgPc | 2.440 | eV
86/10.1021/acsnano.3c09001 | Butylamonium Methylamonium Lead Iodide (BA)2(MA)n−1PbnI3n+1 (bulk to single layers) | 1.5-2.3 | eV
87/10.1021/nl061702a | Bulk Graphite (vertical transition from valence π to conduction π*) | 2.33 | eV
8/10.1038/nature09720 | SrTiO3 (optical gap) | **Not Quantified** | **eV**
8/10.1038/nature09720 | Oxygen 2p valence band (energy downshift due to confinement) | ~0.8 | eV
90/10.1038/nnano.2014.26 | WSe2 | 1.62 | eV
90/10.1038/nnano.2014.26 | WSe2 | 1.65 | eV
90/10.1038/nnano.2014.26 | WSe2 | 1.68 | eV
90/10.1038/nnano.2014.26 | WSe2 | 1.55 | eV
98/10.1039/D2CP02724K | VCClBr (without SOC) | 57 | meV
98/10.1039/D2CP02724K | VCClBr (with SOC) | 76 | meV
98/10.1039/D2CP02724K | VCFBr | 45 | meV
98/10.1039/D2CP02724K | VCFCl | 20 | meV

## 2-clean
doi | material | value | unit | del
103/10.1063/1.3431755 | MgSO4·H2O (GGA-PBE) | 5.53 | eV | FALSE
103/10.1063/1.3431755 | MgSO4·H2O (LDA) | 5.26 | eV | FALSE
106/10.1063/1.4868131 | GaN (stacking fault bound exciton) | 3.42 | eV | FALSE
10/10.1038/nmat3329 | Mo3O13H15 (C3v) | ~1.2 (on-site repulsion energy, implying a large energy gap to the next available state) | eV | FALSE
110/10.1063/1.4918549 | Ge (bulk) | 0.8 | eV | FALSE
111/10.1063/1.4967315 | ZnSe | 2.5 | eV | FALSE
111/10.1063/1.4967315 | BeSe | 5.5 | eV | FALSE
116/10.1063/5.0118797 | Bulk Silica | 1.0 | eV | FALSE
116/10.1063/5.0118797 | Bulk Silica (ΔE cutoff) | 0.3 | eV | FALSE
117/10.1063/5.0198885 | SnO2 (LDA) | 0.749 | eV | FALSE
117/10.1063/5.0198885 | SnO2 (G0W0) | 3.182 | eV | FALSE
117/10.1063/5.0198885 | SnO2 (Experimental) | 3.593 | eV | FALSE
11/10.1038/s41467-021-21203-6 | ZnO (oxygen vacancy state) | 0.4 | eV | FALSE
123/10.1088/1361-6528/abcf6d | BiI3 | 1.67-1.8, 2.01 | eV | FALSE
123/10.1088/1361-6528/abcf6d | SbI3 | - | -¦*(_only Urbach energy mentioned: >200 meV_) | TRUE
123/10.1088/1361-6528/abcf6d | BiOI | 1.8-1.93 |  | TRUE
125/10.1088/1674-1056/abb65d | Twisted Bilayer Graphene (TBG, unreconstructed) | ~15 | meV | FALSE
125/10.1088/1674-1056/abb65d | Twisted Bilayer Graphene (TBG, reconstructed, θ = 1.05∘) | ~10 | meV | FALSE
129/10.1088/2515-7639/ab3ea2 | Ag3AuSe2 | 13.8 | meV | FALSE
129/10.1088/2515-7639/ab3ea2 | Ag3AuSe2 | 60 | meV | FALSE
129/10.1088/2515-7639/ab3ea2 | Ag3AuSe2 | 200 | meV | FALSE
12/10.1038/s41563-020-0670-3 | WS2-WSe2 (interlayer exciton emission) | ~1.45 | eV | FALSE
130/10.1103/PRXEnergy.2.043004 | Cmcm (CsCu2I3) | 3.23 | eV | FALSE
130/10.1103/PRXEnergy.2.043004 | Amm2 (CsCu2I3) | 3.08 | eV | FALSE
130/10.1103/PRXEnergy.2.043004 | CsCu2I3 (Experimental) | 3.49 | eV | FALSE
131/10.1103/PhysRevApplied.1.024005 | ZnO | 3.44 | eV | FALSE
131/10.1103/PhysRevApplied.1.024005 | ZnO (LDA/GGA approximation) | ~0.8 | eV | FALSE
131/10.1103/PhysRevApplied.1.024005 | NO | *no specific value mentioned, but implied to be correctly reproduced with α=0.375* | - | TRUE
132/10.1103/PhysRevApplied.15.044004 | GaAs (low-temperature) | 1.519 | eV | FALSE
132/10.1103/PhysRevApplied.15.044004 | GaAs (surface, midgap Fermi-level pinning) | 0.76 (Eg/2) | eV | FALSE
133/10.1103/PhysRevB.100.035431 | TiSe2 | *not explicitly stated, only mentioned as "small band-gap"* | *None* | TRUE
133/10.1103/PhysRevB.100.035431 | RTe3 | *no specific value, only mentioned as having an incomplete suppression of the charge-density wave state* | *None* | TRUE
138/10.1103/PhysRevB.104.075148 | CsV3Sb5 | -23 to +35 (charge order gap) | meV | FALSE
138/10.1103/PhysRevB.104.075148 | CsV3Sb5 | 0.85 (superconducting energy gap) | meV | FALSE
14/10.1039/C7CP03960C | a-P (black phosphorene) | 1.12 | eV | FALSE
14/10.1039/C7CP03960C | b-P (blue phosphorene) | 2.05 | eV | FALSE
14/10.1039/C7CP03960C | H-MoSe2 | 1.13 | eV | FALSE
162/10.1103/PhysRevB.92.161406 | Graphene | 0.307 | eV | FALSE
163/10.1103/PhysRevB.94.054113 | Bi2Se3:GdBi | 79 | meV | FALSE
163/10.1103/PhysRevB.94.054113 | Bi2Se3:EuBi | 30 | meV | FALSE
163/10.1103/PhysRevB.94.054113 | Bi2Se3:EuBi (with GGA+U) | 45 | meV | FALSE
165/10.1103/PhysRevB.98.075431 | Bi/InAs(110)-(2 × 1) | **Not explicitly stated** (semiconducting character mentioned, but no specific value given) | **-** | TRUE
174/10.1103/PhysRevLett.100.236601 | InAs=GaSb=AlSb (Type-II QW, inverted regime) | Eg (small, exact value not specified) | eV | TRUE
174/10.1103/PhysRevLett.100.236601 | HgTe=CdTe QW | Not explicitly stated (mentioned as "the gap" with BIA terms being small in comparison) | - | TRUE
183/10.1103/PhysRevLett.128.246401 | FeSe (M point, dxz-dyz) | 50 | meV | FALSE
183/10.1103/PhysRevLett.128.246401 | FeSe (dz2 band position relative to Fermi level) | 0.2 | eV | FALSE
188/10.1103/PhysRevLett.96.117206 | YbAl3 | 30 | meV | FALSE
188/10.1103/PhysRevLett.96.117206 | YbAl3 | 0.25 | eV | FALSE
188/10.1103/PhysRevLett.96.117206 | Anderson Lattice (general) | 10-30 | meV | FALSE
188/10.1103/PhysRevLett.96.117206 | YbB12 | 25 |  | TRUE
189/10.1103/PhysRevMaterials.4.104008 | LTO (LaTiO3) | 2.45 (conduction band width, not strictly a band gap value but related to electronic structure) | eV | FALSE
18/10.1088/0953-8984/27/11/115503 | SmN (LSDA+U+SO, AFM) | 0.40 | meV | FALSE
18/10.1088/0953-8984/27/11/115503 | SmN (Optical absorption measurements) | 0.7 | eV | FALSE
18/10.1088/0953-8984/27/11/115503 | SmN (LSDA+U, non-groundstate AFM) | 0.21 |  | TRUE
193/10.1134/S106378341708025X | PbTiO3 (with d8 impurity & oxygen vacancy) | decreased (no specific value given) | - | TRUE
193/10.1134/S106378341708025X | BaTiO3 (with 2 extra electrons added to the system) | increased by 0.12 (from an unspecified original value) | eV | FALSE
195/10.1515/nanoph-2018-0187 | (Cd,Mn)Te (lh exciton) | 1.7005 | eV | FALSE
195/10.1515/nanoph-2018-0187 | (Cd,Mn)Te (hh exciton) | 1.6825 | eV | FALSE
195/10.1515/nanoph-2018-0187 | (Cd,Mn)Te (conduction band - N0α) | 0.22 |  | TRUE
19/10.1088/1367-2630/16/6/065001 | Silicene (with SOC) | 2 | meV | FALSE
19/10.1088/1367-2630/16/6/065001 | ArSi (without vdW, without SOC) | 2 | meV | FALSE
19/10.1088/1367-2630/16/6/065001 | ArSi (without vdW, with SOC) | 2 | meV | FALSE
22/10.1103/PhysRevB.88.115309 | Ge (unstrained, indirect-direct gap difference) | 140 | meV | FALSE
22/10.1103/PhysRevB.88.115309 | Ge (2D thin film, strained, ∼0.23% tensile biaxial strain) | -20 (reduction) | meV | FALSE
24/10.1103/PhysRevB.94.125202 | OV(+) | 2.04 | eV | FALSE
24/10.1103/PhysRevB.94.125202 | OVH2 | 2.02 | eV | FALSE
24/10.1103/PhysRevB.94.125202 | OVH3 | 1.95 | eV | FALSE
26/10.1103/PhysRevLett.102.113001 | Silicon | ~3-5 | eV | FALSE
26/10.1103/PhysRevLett.102.113001 | Silicon | ~22 | eV | FALSE
28/10.1103/PhysRevLett.118.247702 | GaAs | 1.42 | eV | FALSE
32/10.1103/PhysRevMaterials.1.024802 | White-P | 1.4 | eV | FALSE
5/10.1016/j.mtsust.2023.100548 | c-TiO2 | 3.05 | eV | FALSE
5/10.1016/j.mtsust.2023.100548 | mp-TiO2 | 3.05 | eV | FALSE
5/10.1016/j.mtsust.2023.100548 | Perovskite (FAPbI3) | 1.66 | eV | FALSE
65/10.1016/j.cpc.2020.107760 | PdSb2 | ~10 | meV | FALSE
73/10.1016/j.mtcomm.2023.107183 | wz-AlN | 6.14 | eV | FALSE
73/10.1016/j.mtcomm.2023.107183 | wz-AlN | 6.28 | eV | FALSE
73/10.1016/j.mtcomm.2023.107183 | wz-GaN | 3.37 | eV | FALSE
73/10.1016/j.mtcomm.2023.107183 | wz-GaN | 3.50 | eV | FALSE
76/10.1016/j.physb.2011.04.004 | ZnO | **Wide** | **(no specific value given)** | TRUE
76/10.1016/j.physb.2011.04.004 | MgO | **Very Wide** | **(no specific value given)** | TRUE
76/10.1016/j.physb.2011.04.004 | MgxZn1-xO (RS) | **> 17** | eV (**lower bound, not exact band gap**) | FALSE
7/10.1021/ic4018135 | SrFBiS2 | 0.8 | eV | FALSE
7/10.1021/ic4018135 | LaOBiS2 | 0.82 | eV | FALSE
81/10.1016/j.susc.2005.11.066.066 | MgPc | 2.440 | eV | FALSE
86/10.1021/acsnano.3c09001 | Butylamonium Methylamonium Lead Iodide (BA)2(MA)n-1PbnI3n+1 (bulk to single layers) | 1.5-2.3 | eV | FALSE
87/10.1021/nl061702a | Bulk Graphite (vertical transition from valence π to conduction π*) | 2.33 | eV | FALSE
8/10.1038/nature09720 | SrTiO3 (optical gap) | **Not Quantified** | **eV** | TRUE
8/10.1038/nature09720 | Oxygen 2p valence band (energy downshift due to confinement) | ~0.8 | eV | FALSE
90/10.1038/nnano.2014.26 | WSe2 | 1.62 | eV | FALSE
90/10.1038/nnano.2014.26 | WSe2 | 1.65 | eV | FALSE
90/10.1038/nnano.2014.26 | WSe2 | 1.68 | eV | FALSE
90/10.1038/nnano.2014.26 | WSe2 | 1.55 | eV | FALSE
98/10.1039/D2CP02724K | VCClBr (without SOC) | 57 | meV | FALSE
98/10.1039/D2CP02724K | VCClBr (with SOC) | 76 | meV | FALSE
98/10.1039/D2CP02724K | VCFBr | 45 | meV | FALSE
98/10.1039/D2CP02724K | VCFCl | 20 | meV | FALSE

## 3-normalize
doi | material | value | unit
103/10.1063/1.3431755 | MgSO4·H2O (GGA-PBE) | 5.53 | eV
103/10.1063/1.3431755 | MgSO4·H2O (LDA) | 5.26 | eV
106/10.1063/1.4868131 | GaN (stacking fault bound exciton) | 3.42 | eV
10/10.1038/nmat3329 | Mo3O13H15 (C3v) | ~1.2(on-siterepulsionenergy,implyingalargeenergygaptothenextavailablestate | eV
110/10.1063/1.4918549 | Ge (bulk) | 0.8 | eV
111/10.1063/1.4967315 | ZnSe | 2.5 | eV
111/10.1063/1.4967315 | BeSe | 5.5 | eV
116/10.1063/5.0118797 | Bulk Silica | 1.0 | eV
116/10.1063/5.0118797 | Bulk Silica (ΔE cutoff) | 0.3 | eV
117/10.1063/5.0198885 | SnO2 (LDA) | 0.749 | eV
117/10.1063/5.0198885 | SnO2 (G0W0) | 3.182 | eV
117/10.1063/5.0198885 | SnO2 (Experimental) | 3.593 | eV
11/10.1038/s41467-021-21203-6 | ZnO (oxygen vacancy state) | 0.4 | eV
123/10.1088/1361-6528/abcf6d | BiI3 | 1.67-1.8 | eV
123/10.1088/1361-6528/abcf6d | BiI3 | 2.01 | eV
125/10.1088/1674-1056/abb65d | Twisted Bilayer Graphene (TBG, unreconstructed) | ~0.015 | eV
125/10.1088/1674-1056/abb65d | Twisted Bilayer Graphene (TBG, reconstructed, θ = 1.05∘) | ~0.010 | eV
129/10.1088/2515-7639/ab3ea2 | Ag3AuSe2 | 0.0138 | eV
129/10.1088/2515-7639/ab3ea2 | Ag3AuSe2 | 0.060 | eV
129/10.1088/2515-7639/ab3ea2 | Ag3AuSe2 | 0.200 | eV
12/10.1038/s41563-020-0670-3 | WS2-WSe2 (interlayer exciton emission) | ~1.45 | eV
130/10.1103/PRXEnergy.2.043004 | Cmcm (CsCu2I3) | 3.23 | eV
130/10.1103/PRXEnergy.2.043004 | Amm2 (CsCu2I3) | 3.08 | eV
130/10.1103/PRXEnergy.2.043004 | CsCu2I3 (Experimental) | 3.49 | eV
131/10.1103/PhysRevApplied.1.024005 | ZnO | 3.44 | eV
131/10.1103/PhysRevApplied.1.024005 | ZnO (LDA/GGA approximation) | ~0.8 | eV
132/10.1103/PhysRevApplied.15.044004 | GaAs (low-temperature) | 1.519 | eV
132/10.1103/PhysRevApplied.15.044004 | GaAs (surface, midgap Fermi-level pinning) | 0.76(Eg/2 | eV
138/10.1103/PhysRevB.104.075148 | CsV3Sb5 | -0.023to0.035(chargeordergap | eV
138/10.1103/PhysRevB.104.075148 | CsV3Sb5 | 0.00085(superconductingenergygap | eV
14/10.1039/C7CP03960C | a-P (black phosphorene) | 1.12 | eV
14/10.1039/C7CP03960C | b-P (blue phosphorene) | 2.05 | eV
14/10.1039/C7CP03960C | H-MoSe2 | 1.13 | eV
162/10.1103/PhysRevB.92.161406 | Graphene | 0.307 | eV
163/10.1103/PhysRevB.94.054113 | Bi2Se3:GdBi | 0.079 | eV
163/10.1103/PhysRevB.94.054113 | Bi2Se3:EuBi | 0.030 | eV
163/10.1103/PhysRevB.94.054113 | Bi2Se3:EuBi (with GGA+U) | 0.045 | eV
183/10.1103/PhysRevLett.128.246401 | FeSe (M point, dxz-dyz) | 0.050 | eV
183/10.1103/PhysRevLett.128.246401 | FeSe (dz2 band position relative to Fermi level) | 0.2 | eV
188/10.1103/PhysRevLett.96.117206 | YbAl3 | 0.030 | eV
188/10.1103/PhysRevLett.96.117206 | YbAl3 | 0.25 | eV
188/10.1103/PhysRevLett.96.117206 | Anderson Lattice (general) | 0.010-0.030 | eV
189/10.1103/PhysRevMaterials.4.104008 | LTO (LaTiO3) | 2.45(conductionbandwidth,notstrictlyabandgapvaluebutrelatedtoelectronicstructure | eV
18/10.1088/0953-8984/27/11/115503 | SmN (LSDA+U+SO, AFM) | 0.00040 | eV
18/10.1088/0953-8984/27/11/115503 | SmN (Optical absorption measurements) | 0.7 | eV
193/10.1134/S106378341708025X | BaTiO3 (with 2 extra electrons added to the system) | increasedby0.12(fromanunspecifiedoriginalvalue | eV
195/10.1515/nanoph-2018-0187 | (Cd,Mn)Te (lh exciton) | 1.7005 | eV
195/10.1515/nanoph-2018-0187 | (Cd,Mn)Te (hh exciton) | 1.6825 | eV
19/10.1088/1367-2630/16/6/065001 | Silicene (with SOC) | 0.002 | eV
19/10.1088/1367-2630/16/6/065001 | ArSi (without vdW, without SOC) | 0.002 | eV
19/10.1088/1367-2630/16/6/065001 | ArSi (without vdW, with SOC) | 0.002 | eV
22/10.1103/PhysRevB.88.115309 | Ge (unstrained, indirect-direct gap difference) | 0.140 | eV
22/10.1103/PhysRevB.88.115309 | Ge (2D thin film, strained, ∼0.23% tensile biaxial strain) | -0.020(reduction | eV
24/10.1103/PhysRevB.94.125202 | OV(+) | 2.04 | eV
24/10.1103/PhysRevB.94.125202 | OVH2 | 2.02 | eV
24/10.1103/PhysRevB.94.125202 | OVH3 | 1.95 | eV
26/10.1103/PhysRevLett.102.113001 | Silicon | ~3-5 | eV
26/10.1103/PhysRevLett.102.113001 | Silicon | ~22 | eV
28/10.1103/PhysRevLett.118.247702 | GaAs | 1.42 | eV
32/10.1103/PhysRevMaterials.1.024802 | White-P | 1.4 | eV
5/10.1016/j.mtsust.2023.100548 | c-TiO2 | 3.05 | eV
5/10.1016/j.mtsust.2023.100548 | mp-TiO2 | 3.05 | eV
5/10.1016/j.mtsust.2023.100548 | Perovskite (FAPbI3) | 1.66 | eV
65/10.1016/j.cpc.2020.107760 | PdSb2 | ~0.010 | eV
73/10.1016/j.mtcomm.2023.107183 | wz-AlN | 6.14 | eV
73/10.1016/j.mtcomm.2023.107183 | wz-AlN | 6.28 | eV
73/10.1016/j.mtcomm.2023.107183 | wz-GaN | 3.37 | eV
73/10.1016/j.mtcomm.2023.107183 | wz-GaN | 3.50 | eV
76/10.1016/j.physb.2011.04.004 | MgxZn1-xO (RS) | **>17** | eV (**lower bound, not exact band gap**)
7/10.1021/ic4018135 | SrFBiS2 | 0.8 | eV
7/10.1021/ic4018135 | LaOBiS2 | 0.82 | eV
81/10.1016/j.susc.2005.11.066.066 | MgPc | 2.440 | eV
86/10.1021/acsnano.3c09001 | Butylamonium Methylamonium Lead Iodide (BA)2(MA)n-1PbnI3n+1 (bulk to single layers) | 1.5-2.3 | eV
87/10.1021/nl061702a | Bulk Graphite (vertical transition from valence π to conduction π*) | 2.33 | eV
8/10.1038/nature09720 | Oxygen 2p valence band (energy downshift due to confinement) | ~0.8 | eV
90/10.1038/nnano.2014.26 | WSe2 | 1.62 | eV
90/10.1038/nnano.2014.26 | WSe2 | 1.65 | eV
90/10.1038/nnano.2014.26 | WSe2 | 1.68 | eV
90/10.1038/nnano.2014.26 | WSe2 | 1.55 | eV
98/10.1039/D2CP02724K | VCClBr (without SOC) | 0.057 | eV
98/10.1039/D2CP02724K | VCClBr (with SOC) | 0.076 | eV
98/10.1039/D2CP02724K | VCFBr | 0.045 | eV
98/10.1039/D2CP02724K | VCFCl | 0.020 | eV

## 4-match
index | doi | material | value | unit | match
103 | 10.1063/1.3431755 | MgSO4·H2O (GGA-PBE) | 5.53 | eV
103 | 10.1063/1.3431755 | MgSO4·H2O (LDA) | 5.26 | eV
106 | 10.1063/1.4868131 | GaN (stacking fault bound exciton) | 3.42 | eV
10 | 10.1038/nmat3329 | Mo3O13H15 (C3v) | ~1.2(on-siterepulsionenergy,implyingalargeenergygaptothenextavailablestate | eV
110 | 10.1063/1.4918549 | Ge (bulk) | 0.8 | eV
111 | 10.1063/1.4967315 | ZnSe | 2.5 | eV | 2
111 | 10.1063/1.4967315 | BeSe | 5.5 | eV | 2
116 | 10.1063/5.0118797 | Bulk Silica | 1.0 | eV
116 | 10.1063/5.0118797 | Bulk Silica (ΔE cutoff) | 0.3 | eV
117 | 10.1063/5.0198885 | SnO2 (LDA) | 0.749 | eV
117 | 10.1063/5.0198885 | SnO2 (G0W0) | 3.182 | eV
117 | 10.1063/5.0198885 | SnO2 (Experimental) | 3.593 | eV
11 | 10.1038/s41467-021-21203-6 | ZnO (oxygen vacancy state) | 0.4 | eV | 1
123 | 10.1088/1361-6528/abcf6d | BiI3 | 1.67-1.8 | eV | 1
123 | 10.1088/1361-6528/abcf6d | BiI3 | 2.01 | eV
125 | 10.1088/1674-1056/abb65d | Twisted Bilayer Graphene (TBG, unreconstructed) | ~0.015 | eV | 1
125 | 10.1088/1674-1056/abb65d | Twisted Bilayer Graphene (TBG, reconstructed, θ = 1.05∘) | ~0.010 | eV | 1
129 | 10.1088/2515-7639/ab3ea2 | Ag3AuSe2 | 0.0138 | eV | 2
129 | 10.1088/2515-7639/ab3ea2 | Ag3AuSe2 | 0.060 | eV | 2
129 | 10.1088/2515-7639/ab3ea2 | Ag3AuSe2 | 0.200 | eV | 2
12 | 10.1038/s41563-020-0670-3 | WS2-WSe2 (interlayer exciton emission) | ~1.45 | eV | 1
130 | 10.1103/PRXEnergy.2.043004 | Cmcm (CsCu2I3) | 3.23 | eV | 1
130 | 10.1103/PRXEnergy.2.043004 | Amm2 (CsCu2I3) | 3.08 | eV | 1
130 | 10.1103/PRXEnergy.2.043004 | CsCu2I3 (Experimental) | 3.49 | eV | 1
131 | 10.1103/PhysRevApplied.1.024005 | ZnO | 3.44 | eV | 1
131 | 10.1103/PhysRevApplied.1.024005 | ZnO (LDA/GGA approximation) | ~0.8 | eV
132 | 10.1103/PhysRevApplied.15.044004 | GaAs (low-temperature) | 1.519 | eV
132 | 10.1103/PhysRevApplied.15.044004 | GaAs (surface, midgap Fermi-level pinning) | 0.76(Eg/2 | eV
138 | 10.1103/PhysRevB.104.075148 | CsV3Sb5 | -0.023to0.035(chargeordergap | eV
138 | 10.1103/PhysRevB.104.075148 | CsV3Sb5 | 0.00085(superconductingenergygap | eV
14 | 10.1039/C7CP03960C | a-P (black phosphorene) | 1.12 | eV
14 | 10.1039/C7CP03960C | b-P (blue phosphorene) | 2.05 | eV
14 | 10.1039/C7CP03960C | H-MoSe2 | 1.13 | eV | 1
162 | 10.1103/PhysRevB.92.161406 | Graphene | 0.307 | eV | 2
163 | 10.1103/PhysRevB.94.054113 | Bi2Se3:GdBi | 0.079 | eV | 2
163 | 10.1103/PhysRevB.94.054113 | Bi2Se3:EuBi | 0.030 | eV | 2
163 | 10.1103/PhysRevB.94.054113 | Bi2Se3:EuBi (with GGA+U) | 0.045 | eV
183 | 10.1103/PhysRevLett.128.246401 | FeSe (M point, dxz-dyz) | 0.050 | eV
183 | 10.1103/PhysRevLett.128.246401 | FeSe (dz2 band position relative to Fermi level) | 0.2 | eV
188 | 10.1103/PhysRevLett.96.117206 | YbAl3 | 0.030 | eV | 2
188 | 10.1103/PhysRevLett.96.117206 | YbAl3 | 0.25 | eV
188 | 10.1103/PhysRevLett.96.117206 | Anderson Lattice (general) | 0.010-0.030 | eV
189 | 10.1103/PhysRevMaterials.4.104008 | LTO (LaTiO3) | 2.45(conductionbandwidth,notstrictlyabandgapvaluebutrelatedtoelectronicstructure | eV
18 | 10.1088/0953-8984/27/11/115503 | SmN (LSDA+U+SO, AFM) | 0.00040 | eV | 1
18 | 10.1088/0953-8984/27/11/115503 | SmN (Optical absorption measurements) | 0.7 | eV
193 | 10.1134/S106378341708025X | BaTiO3 (with 2 extra electrons added to the system) | increasedby0.12(fromanunspecifiedoriginalvalue | eV
195 | 10.1515/nanoph-2018-0187 | (Cd,Mn)Te (lh exciton) | 1.7005 | eV
195 | 10.1515/nanoph-2018-0187 | (Cd,Mn)Te (hh exciton) | 1.6825 | eV
19 | 10.1088/1367-2630/16/6/065001 | Silicene (with SOC) | 0.002 | eV
19 | 10.1088/1367-2630/16/6/065001 | ArSi (without vdW, without SOC) | 0.002 | eV | 2
19 | 10.1088/1367-2630/16/6/065001 | ArSi (without vdW, with SOC) | 0.002 | eV | 1
22 | 10.1103/PhysRevB.88.115309 | Ge (unstrained, indirect-direct gap difference) | 0.140 | eV
22 | 10.1103/PhysRevB.88.115309 | Ge (2D thin film, strained, ∼0.23% tensile biaxial strain) | -0.020(reduction | eV
24 | 10.1103/PhysRevB.94.125202 | OV(+) | 2.04 | eV
24 | 10.1103/PhysRevB.94.125202 | OVH2 | 2.02 | eV
24 | 10.1103/PhysRevB.94.125202 | OVH3 | 1.95 | eV | 2
26 | 10.1103/PhysRevLett.102.113001 | Silicon | ~3-5 | eV
26 | 10.1103/PhysRevLett.102.113001 | Silicon | ~22 | eV
28 | 10.1103/PhysRevLett.118.247702 | GaAs | 1.42 | eV
32 | 10.1103/PhysRevMaterials.1.024802 | White-P | 1.4 | eV | 2
5 | 10.1016/j.mtsust.2023.100548 | c-TiO2 | 3.05 | eV | 1
5 | 10.1016/j.mtsust.2023.100548 | mp-TiO2 | 3.05 | eV | 1
5 | 10.1016/j.mtsust.2023.100548 | Perovskite (FAPbI3) | 1.66 | eV | 1
65 | 10.1016/j.cpc.2020.107760 | PdSb2 | ~0.010 | eV | 1
73 | 10.1016/j.mtcomm.2023.107183 | wz-AlN | 6.14 | eV | 2
73 | 10.1016/j.mtcomm.2023.107183 | wz-AlN | 6.28 | eV | 2
73 | 10.1016/j.mtcomm.2023.107183 | wz-GaN | 3.37 | eV | 2
73 | 10.1016/j.mtcomm.2023.107183 | wz-GaN | 3.50 | eV | 2
76 | 10.1016/j.physb.2011.04.004 | MgxZn1-xO (RS) | **>17** | eV (**lower bound, not exact band gap**)
7 | 10.1021/ic4018135 | SrFBiS2 | 0.8 | eV | 1
7 | 10.1021/ic4018135 | LaOBiS2 | 0.82 | eV | 1
81 | 10.1016/j.susc.2005.11.066.066 | MgPc | 2.440 | eV
86 | 10.1021/acsnano.3c09001 | Butylamonium Methylamonium Lead Iodide (BA)2(MA)n-1PbnI3n+1 (bulk to single layers) | 1.5-2.3 | eV | 1
87 | 10.1021/nl061702a | Bulk Graphite (vertical transition from valence π to conduction π*) | 2.33 | eV
8 | 10.1038/nature09720 | Oxygen 2p valence band (energy downshift due to confinement) | ~0.8 | eV
90 | 10.1038/nnano.2014.26 | WSe2 | 1.62 | eV
90 | 10.1038/nnano.2014.26 | WSe2 | 1.65 | eV
90 | 10.1038/nnano.2014.26 | WSe2 | 1.68 | eV
90 | 10.1038/nnano.2014.26 | WSe2 | 1.55 | eV
98 | 10.1039/D2CP02724K | VCClBr (without SOC) | 0.057 | eV | 1
98 | 10.1039/D2CP02724K | VCClBr (with SOC) | 0.076 | eV | 1
98 | 10.1039/D2CP02724K | VCFBr | 0.045 | eV | 1
98 | 10.1039/D2CP02724K | VCFCl | 0.020 | eV | 1