## 1-raw
doi | material | value | unit
103/10.1063/1.3431755 | MgSO4·H2O (100) surface | 7.41 | eV
103/10.1063/1.3431755 | MgSO4·H2O (100) surface (GGA-PBE) | 5.53 | eV
110/10.1063/1.4918549 | Ge QDs (amorphous state) | 0.8 | eV
110/10.1063/1.4918549 | PECVD samples | 0.181 | eV
110/10.1063/1.4918549 | Sputter samples | 0.090 | eV
111/10.1063/1.4967315 | ZnSe | 2.5 | eV
111/10.1063/1.4967315 | BeSe | 5.5 | eV
117/10.1063/5.0198885 | SnO2 | 3.182 | eV
117/10.1063/5.0198885 | SnO2 | 3.65 | eV
117/10.1063/5.0198885 | SnO2 | 3.59 | eV
11/10.1038/s41467-021-21203-6 | ZnO (due to oxygen vacancy) | 0.4 | eV
123/10.1088/1361-6528/abcf6d | BiI3 | 1.67–1.8 | eV
123/10.1088/1361-6528/abcf6d | SbI3 | 2.1 | eV
123/10.1088/1361-6528/abcf6d | BiOI | 1.8–1.93 | eV
123/10.1088/1361-6528/abcf6d | BiSI | 1.57 | eV
125/10.1088/1674-1056/abb65d | TBG (unreconstructed) | 15 | meV
125/10.1088/1674-1056/abb65d | TBG (reconstructed, θ = 1.05∘) | 10 | meV
129/10.1088/2515-7639/ab3ea2 | Ag3AuSe2 | 13.8 | meV
129/10.1088/2515-7639/ab3ea2 | Ag3AuSe2 | 60 | meV
129/10.1088/2515-7639/ab3ea2 | Ag3AuSe2 | 200 | meV
130/10.1103/PRXEnergy.2.043004 | Cmcm | 3.23 | eV
130/10.1103/PRXEnergy.2.043004 | Amm2 | 3.08 | eV
131/10.1103/PhysRevApplied.1.024005 | ZnO | 3.44 | eV
131/10.1103/PhysRevApplied.1.024005 | (Material not specified) | 0.8 | eV
131/10.1103/PhysRevApplied.1.024005 | NO | 0.4 | eV
132/10.1103/PhysRevApplied.15.044004 | GaAs | 1.519 | eV
138/10.1103/PhysRevB.104.075148 | CsV3Sb5 | 0.85 | meV
145/10.1103/PhysRevB.64.201405 | AlxGa1-xAs | 1 | meV
146/10.1103/PhysRevB.67.134419 | Ce8Pd24Ga | 20 | meV
14/10.1039/C7CP03960C | a-P | 1.12 | eV
14/10.1039/C7CP03960C | b-P | 2.05 | eV
14/10.1039/C7CP03960C | H-MoSe2 | 1.13 | eV
14/10.1039/C7CP03960C | a-P/H-MoSe2 | 0.7 | eV
163/10.1103/PhysRevB.94.054113 | Gd | 79 | meV
163/10.1103/PhysRevB.94.054113 | Eu | 30 | meV
163/10.1103/PhysRevB.94.054113 | Eu (with U) | 45 | meV
163/10.1103/PhysRevB.94.054113 | Eu and I codoped system | 55 | meV
163/10.1103/PhysRevB.94.054113 | Eu and I codoped system (with U) | 80
177/10.1103/PhysRevLett.105.067403 | None | 1–5 | meV
177/10.1103/PhysRevLett.105.067403 | None | 300–900 | eV
183/10.1103/PhysRevLett.128.246401 | dxz-dyz (FeSe family) | 50 | meV
183/10.1103/PhysRevLett.128.246401 | Phonon modes (FeSe) | 40 | meV
183/10.1103/PhysRevLett.128.246401 | Spin fluctuation or other bosonic modes | 0.06 | eV
188/10.1103/PhysRevLett.96.117206 | YbB12 | 25 | meV
188/10.1103/PhysRevLett.96.117206 | YbAl3 (hybridization gap) | 33 | meV
188/10.1103/PhysRevLett.96.117206 | YbAl3 (Kondo temperature) | 50.5 | meV
189/10.1103/PhysRevMaterials.4.104008 | YTO | 2.04 | eV
189/10.1103/PhysRevMaterials.4.104008 | LTO | 2.45 | eV
18/10.1088/0953-8984/27/11/115503 | GdN | 0.7 | eV
18/10.1088/0953-8984/27/11/115503 | SmN (AFM phase) | 0.40 | meV
18/10.1088/0953-8984/27/11/115503 | SmN (non-groundstate AFM configuration) | 0.21 | eV
193/10.1134/S106378341708025X | BaTiO3 | 0.12 | eV
195/10.1515/nanoph-2018-0187 | (Cd,Mn)Te/(Cd,Mg)Te QW | 1.7005 | eV
195/10.1515/nanoph-2018-0187 | (Cd,Mn)Te/(Cd,Mg)Te QW | 1.6825 | eV
19/10.1088/1367-2630/16/6/065001 | ArSi (without vdW interaction) | 2 | meV
19/10.1088/1367-2630/16/6/065001 | ArSi (with vdW interaction, without SOC) | 11 | meV
19/10.1088/1367-2630/16/6/065001 | ArSi (with vdW interaction, with SOC) | 10 | meV
21/10.1103/PhysRevB.84.014303 | Naphthalene | 40 | meV
21/10.1103/PhysRevB.84.014303 | Pentacene | 80 | meV
21/10.1103/PhysRevB.84.014303 | Activated gap (in hopping mobility) | 0.54t | eV
21/10.1103/PhysRevB.84.014303 | Intermolecular modes | 5-10 | meV
22/10.1103/PhysRevB.88.115309 | Ge thin film on Si | 20 | meV
22/10.1103/PhysRevB.88.115309 | Ge wires | 34.7 | meV
22/10.1103/PhysRevB.88.115309 | Ge mesas | 66 | meV
22/10.1103/PhysRevB.88.115309 | Ge mesas | 98 | meV
26/10.1103/PhysRevLett.102.113001 | Silicon | 1.1 | eV
32/10.1103/PhysRevMaterials.1.024802 | white-P | 1.4 | eV
5/10.1016/j.mtsust.2023.100548 | TiO2 (c-TiO2) | 3.05 | eV
5/10.1016/j.mtsust.2023.100548 | TiO2 (mp-TiO2) | 3.05 | eV
5/10.1016/j.mtsust.2023.100548 | Perovskite (FAPbI3) | 1.66 | eV
65/10.1016/j.cpc.2020.107760 | PdSb2 | 10 | meV
73/10.1016/j.mtcomm.2023.107183 | wz-AlN | 6.14 | eV
73/10.1016/j.mtcomm.2023.107183 | wz-GaN | 3.37 | eV
73/10.1016/j.mtcomm.2023.107183 | zb-AlN | 5.16 | eV
73/10.1016/j.mtcomm.2023.107183 | zb-GaN | 3.16 | eV
76/10.1016/j.physb.2011.04.004 | ZnO | wide | eV
76/10.1016/j.physb.2011.04.004 | MgO | very wide | eV
7/10.1021/ic4018135 | SrFBiS2 | 0.8 | eV
7/10.1021/ic4018135 | LaOBiS2 | 0.82 | eV
84/10.1021/acs.nanolett.2c03524 | MAPbI3 | 1.57 | eV
84/10.1021/acs.nanolett.2c03524 | GaAs | 1.426 | eV
84/10.1021/acs.nanolett.2c03524 | CdTe | 1.50 | eV
84/10.1021/acs.nanolett.2c03524 | ZnO | 3.37 | eV
84/10.1021/acs.nanolett.2c03524 | GaN | 3.4
86/10.1021/acsnano.3c09001 | (BA)2(MA)n−1PbnI3n+1 | 1.5 to 2.3 | eV
86/10.1021/acsnano.3c09001 | (BA)(MA)PbI (n = 4) | 2.08 | eV
90/10.1038/nnano.2014.26 | WSe2 | 1.62 | eV
90/10.1038/nnano.2014.26 | WSe2 | 1.65 | eV
90/10.1038/nnano.2014.26 | WSe2 | 1.68 | eV
98/10.1039/D2CP02724K | VCClBr | 76 | meV
98/10.1039/D2CP02724K | VCFBr | 45 | meV
98/10.1039/D2CP02724K | VCFCl | 20 | meV
98/10.1039/D2CP02724K | VCClBr | 57 | meV

## 2-clean
doi | material | value | unit | del
103/10.1063/1.3431755 | MgSO4·H2O (100) surface | 7.41 | eV | FALSE
103/10.1063/1.3431755 | MgSO4·H2O (100) surface (GGA-PBE) | 5.53 | eV | FALSE
110/10.1063/1.4918549 | Ge QDs (amorphous state) | 0.8 | eV | FALSE
110/10.1063/1.4918549 | PECVD samples | 0.181 | eV | FALSE
110/10.1063/1.4918549 | Sputter samples | 0.090 | eV | FALSE
111/10.1063/1.4967315 | ZnSe | 2.5 | eV | FALSE
111/10.1063/1.4967315 | BeSe | 5.5 | eV | FALSE
117/10.1063/5.0198885 | SnO2 | 3.182 | eV | FALSE
117/10.1063/5.0198885 | SnO2 | 3.65 | eV | FALSE
117/10.1063/5.0198885 | SnO2 | 3.59 | eV | FALSE
11/10.1038/s41467-021-21203-6 | ZnO (due to oxygen vacancy) | 0.4 | eV | FALSE
123/10.1088/1361-6528/abcf6d | BiI3 | 1.67–1.8 | eV | FALSE
123/10.1088/1361-6528/abcf6d | SbI3 | 2.1 | eV | FALSE
123/10.1088/1361-6528/abcf6d | BiOI | 1.8–1.93 | eV | FALSE
123/10.1088/1361-6528/abcf6d | BiSI | 1.57 | eV | FALSE
125/10.1088/1674-1056/abb65d | TBG (unreconstructed) | 15 | meV | FALSE
125/10.1088/1674-1056/abb65d | TBG (reconstructed, θ = 1.05∘) | 10 | meV | FALSE
129/10.1088/2515-7639/ab3ea2 | Ag3AuSe2 | 13.8 | meV | FALSE
129/10.1088/2515-7639/ab3ea2 | Ag3AuSe2 | 60 | meV | FALSE
129/10.1088/2515-7639/ab3ea2 | Ag3AuSe2 | 200 | meV | FALSE
130/10.1103/PRXEnergy.2.043004 | Cmcm | 3.23 | eV | FALSE
130/10.1103/PRXEnergy.2.043004 | Amm2 | 3.08 | eV | FALSE
131/10.1103/PhysRevApplied.1.024005 | ZnO | 3.44 | eV | FALSE
131/10.1103/PhysRevApplied.1.024005 | (Material not specified) | 0.8 | eV | FALSE
131/10.1103/PhysRevApplied.1.024005 | NO | 0.4 | eV | TRUE
132/10.1103/PhysRevApplied.15.044004 | GaAs | 1.519 | eV | FALSE
138/10.1103/PhysRevB.104.075148 | CsV3Sb5 | 0.85 | meV | FALSE
145/10.1103/PhysRevB.64.201405 | AlxGa1-xAs | 1 | meV | FALSE
146/10.1103/PhysRevB.67.134419 | Ce8Pd24Ga | 20 | meV | FALSE
14/10.1039/C7CP03960C | a-P | 1.12 | eV | FALSE
14/10.1039/C7CP03960C | b-P | 2.05 | eV | FALSE
14/10.1039/C7CP03960C | H-MoSe2 | 1.13 | eV | FALSE
14/10.1039/C7CP03960C | a-P/H-MoSe2 | 0.7 | eV | FALSE
163/10.1103/PhysRevB.94.054113 | Gd | 79 | meV | TRUE
163/10.1103/PhysRevB.94.054113 | Eu | 30 | meV | TRUE
163/10.1103/PhysRevB.94.054113 | Eu (with U) | 45 | meV | FALSE
163/10.1103/PhysRevB.94.054113 | Eu and I codoped system | 55 | meV | FALSE
163/10.1103/PhysRevB.94.054113 | Eu and I codoped system (with U) | 80 |  | TRUE
177/10.1103/PhysRevLett.105.067403 |  | 1–5 | meV | FALSE
177/10.1103/PhysRevLett.105.067403 |  | 300–900 | eV | FALSE
183/10.1103/PhysRevLett.128.246401 | dxz-dyz (FeSe family) | 50 | meV | FALSE
183/10.1103/PhysRevLett.128.246401 | Phonon modes (FeSe) | 40 | meV | FALSE
183/10.1103/PhysRevLett.128.246401 | Spin fluctuation or other bosonic modes | 0.06 | eV | FALSE
188/10.1103/PhysRevLett.96.117206 | YbB12 | 25 | meV | FALSE
188/10.1103/PhysRevLett.96.117206 | YbAl3 (hybridization gap) | 33 | meV | FALSE
188/10.1103/PhysRevLett.96.117206 | YbAl3 (Kondo temperature) | 50.5 | meV | FALSE
189/10.1103/PhysRevMaterials.4.104008 | YTO | 2.04 | eV | FALSE
189/10.1103/PhysRevMaterials.4.104008 | LTO | 2.45 | eV | FALSE
18/10.1088/0953-8984/27/11/115503 | GdN | 0.7 | eV | FALSE
18/10.1088/0953-8984/27/11/115503 | SmN (AFM phase) | 0.40 | meV | FALSE
18/10.1088/0953-8984/27/11/115503 | SmN (non-groundstate AFM configuration) | 0.21 | eV | FALSE
193/10.1134/S106378341708025X | BaTiO3 | 0.12 | eV | FALSE
195/10.1515/nanoph-2018-0187 | (Cd,Mn)Te/(Cd,Mg)Te QW | 1.7005 | eV | FALSE
195/10.1515/nanoph-2018-0187 | (Cd,Mn)Te/(Cd,Mg)Te QW | 1.6825 | eV | FALSE
19/10.1088/1367-2630/16/6/065001 | ArSi (without vdW interaction) | 2 | meV | FALSE
19/10.1088/1367-2630/16/6/065001 | ArSi (with vdW interaction, without SOC) | 11 | meV | FALSE
19/10.1088/1367-2630/16/6/065001 | ArSi (with vdW interaction, with SOC) | 10 | meV | FALSE
21/10.1103/PhysRevB.84.014303 | Naphthalene | 40 | meV | FALSE
21/10.1103/PhysRevB.84.014303 | Pentacene | 80 | meV | FALSE
21/10.1103/PhysRevB.84.014303 | Activated gap (in hopping mobility) | 0.54t | eV | FALSE
21/10.1103/PhysRevB.84.014303 | Intermolecular modes | 5-10 | meV | FALSE
22/10.1103/PhysRevB.88.115309 | Ge thin film on Si | 20 | meV | FALSE
22/10.1103/PhysRevB.88.115309 | Ge wires | 34.7 | meV | FALSE
22/10.1103/PhysRevB.88.115309 | Ge mesas | 66 | meV | FALSE
22/10.1103/PhysRevB.88.115309 | Ge mesas | 98 | meV | FALSE
26/10.1103/PhysRevLett.102.113001 | Silicon | 1.1 | eV | FALSE
32/10.1103/PhysRevMaterials.1.024802 | white-P | 1.4 | eV | FALSE
5/10.1016/j.mtsust.2023.100548 | TiO2 (c-TiO2) | 3.05 | eV | FALSE
5/10.1016/j.mtsust.2023.100548 | TiO2 (mp-TiO2) | 3.05 | eV | FALSE
5/10.1016/j.mtsust.2023.100548 | Perovskite (FAPbI3) | 1.66 | eV | FALSE
65/10.1016/j.cpc.2020.107760 | PdSb2 | 10 | meV | FALSE
73/10.1016/j.mtcomm.2023.107183 | wz-AlN | 6.14 | eV | FALSE
73/10.1016/j.mtcomm.2023.107183 | wz-GaN | 3.37 | eV | FALSE
73/10.1016/j.mtcomm.2023.107183 | zb-AlN | 5.16 | eV | FALSE
73/10.1016/j.mtcomm.2023.107183 | zb-GaN | 3.16 | eV | FALSE
76/10.1016/j.physb.2011.04.004 | ZnO | wide | eV | TRUE
76/10.1016/j.physb.2011.04.004 | MgO | very wide | eV | TRUE
7/10.1021/ic4018135 | SrFBiS2 | 0.8 | eV | FALSE
7/10.1021/ic4018135 | LaOBiS2 | 0.82 | eV | FALSE
84/10.1021/acs.nanolett.2c03524 | MAPbI3 | 1.57 | eV | FALSE
84/10.1021/acs.nanolett.2c03524 | GaAs | 1.426 | eV | FALSE
84/10.1021/acs.nanolett.2c03524 | CdTe | 1.50 | eV | FALSE
84/10.1021/acs.nanolett.2c03524 | ZnO | 3.37 | eV | FALSE
84/10.1021/acs.nanolett.2c03524 | GaN | 3.4 |  | TRUE
86/10.1021/acsnano.3c09001 | (BA)2(MA)n-1PbnI3n+1 | 1.5 to 2.3 | eV | FALSE
86/10.1021/acsnano.3c09001 | (BA)(MA)PbI (n = 4) | 2.08 | eV | FALSE
90/10.1038/nnano.2014.26 | WSe2 | 1.62 | eV | FALSE
90/10.1038/nnano.2014.26 | WSe2 | 1.65 | eV | FALSE
90/10.1038/nnano.2014.26 | WSe2 | 1.68 | eV | FALSE
98/10.1039/D2CP02724K | VCClBr | 76 | meV | FALSE
98/10.1039/D2CP02724K | VCFBr | 45 | meV | FALSE
98/10.1039/D2CP02724K | VCFCl | 20 | meV | FALSE
98/10.1039/D2CP02724K | VCClBr | 57 | meV | FALSE

## 3-normalize
doi | material | value | unit
103/10.1063/1.3431755 | MgSO4·H2O (100) surface | 7.41 | eV
103/10.1063/1.3431755 | MgSO4·H2O (100) surface (GGA-PBE) | 5.53 | eV
110/10.1063/1.4918549 | Ge QDs (amorphous state) | 0.8 | eV
110/10.1063/1.4918549 | PECVD samples | 0.181 | eV
110/10.1063/1.4918549 | Sputter samples | 0.090 | eV
111/10.1063/1.4967315 | ZnSe | 2.5 | eV
111/10.1063/1.4967315 | BeSe | 5.5 | eV
117/10.1063/5.0198885 | SnO2 | 3.182 | eV
117/10.1063/5.0198885 | SnO2 | 3.65 | eV
117/10.1063/5.0198885 | SnO2 | 3.59 | eV
11/10.1038/s41467-021-21203-6 | ZnO (due to oxygen vacancy) | 0.4 | eV
123/10.1088/1361-6528/abcf6d | BiI3 | 1.67-1.8 | eV
123/10.1088/1361-6528/abcf6d | SbI3 | 2.1 | eV
123/10.1088/1361-6528/abcf6d | BiOI | 1.8-1.93 | eV
123/10.1088/1361-6528/abcf6d | BiSI | 1.57 | eV
125/10.1088/1674-1056/abb65d | TBG (unreconstructed) | 0.015 | eV
125/10.1088/1674-1056/abb65d | TBG (reconstructed, θ = 1.05∘) | 0.010 | eV
129/10.1088/2515-7639/ab3ea2 | Ag3AuSe2 | 0.0138 | eV
129/10.1088/2515-7639/ab3ea2 | Ag3AuSe2 | 0.060 | eV
129/10.1088/2515-7639/ab3ea2 | Ag3AuSe2 | 0.200 | eV
130/10.1103/PRXEnergy.2.043004 | Cmcm | 3.23 | eV
130/10.1103/PRXEnergy.2.043004 | Amm2 | 3.08 | eV
131/10.1103/PhysRevApplied.1.024005 | ZnO | 3.44 | eV
131/10.1103/PhysRevApplied.1.024005 | (Material not specified) | 0.8 | eV
132/10.1103/PhysRevApplied.15.044004 | GaAs | 1.519 | eV
138/10.1103/PhysRevB.104.075148 | CsV3Sb5 | 0.00085 | eV
145/10.1103/PhysRevB.64.201405 | AlxGa1-xAs | 0.001 | eV
146/10.1103/PhysRevB.67.134419 | Ce8Pd24Ga | 0.020 | eV
14/10.1039/C7CP03960C | a-P | 1.12 | eV
14/10.1039/C7CP03960C | b-P | 2.05 | eV
14/10.1039/C7CP03960C | H-MoSe2 | 1.13 | eV
14/10.1039/C7CP03960C | a-P/H-MoSe2 | 0.7 | eV
163/10.1103/PhysRevB.94.054113 | Eu (with U) | 0.045 | eV
163/10.1103/PhysRevB.94.054113 | Eu and I codoped system | 0.055 | eV
177/10.1103/PhysRevLett.105.067403 |  | 0.001-0.005 | eV
177/10.1103/PhysRevLett.105.067403 |  | 300-900 | eV
183/10.1103/PhysRevLett.128.246401 | dxz-dyz (FeSe family) | 0.050 | eV
183/10.1103/PhysRevLett.128.246401 | Phonon modes (FeSe) | 0.040 | eV
183/10.1103/PhysRevLett.128.246401 | Spin fluctuation or other bosonic modes | 0.06 | eV
188/10.1103/PhysRevLett.96.117206 | YbB12 | 0.025 | eV
188/10.1103/PhysRevLett.96.117206 | YbAl3 (hybridization gap) | 0.033 | eV
188/10.1103/PhysRevLett.96.117206 | YbAl3 (Kondo temperature) | 0.0505 | eV
189/10.1103/PhysRevMaterials.4.104008 | YTO | 2.04 | eV
189/10.1103/PhysRevMaterials.4.104008 | LTO | 2.45 | eV
18/10.1088/0953-8984/27/11/115503 | GdN | 0.7 | eV
18/10.1088/0953-8984/27/11/115503 | SmN (AFM phase) | 0.00040 | eV
18/10.1088/0953-8984/27/11/115503 | SmN (non-groundstate AFM configuration) | 0.21 | eV
193/10.1134/S106378341708025X | BaTiO3 | 0.12 | eV
195/10.1515/nanoph-2018-0187 | (Cd,Mn)Te/(Cd,Mg)Te QW | 1.7005 | eV
195/10.1515/nanoph-2018-0187 | (Cd,Mn)Te/(Cd,Mg)Te QW | 1.6825 | eV
19/10.1088/1367-2630/16/6/065001 | ArSi (without vdW interaction) | 0.002 | eV
19/10.1088/1367-2630/16/6/065001 | ArSi (with vdW interaction, without SOC) | 0.011 | eV
19/10.1088/1367-2630/16/6/065001 | ArSi (with vdW interaction, with SOC) | 0.010 | eV
21/10.1103/PhysRevB.84.014303 | Naphthalene | 0.040 | eV
21/10.1103/PhysRevB.84.014303 | Pentacene | 0.080 | eV
21/10.1103/PhysRevB.84.014303 | Activated gap (in hopping mobility) | 0.54t | eV
21/10.1103/PhysRevB.84.014303 | Intermolecular modes | 0.005-0.010 | eV
22/10.1103/PhysRevB.88.115309 | Ge thin film on Si | 0.020 | eV
22/10.1103/PhysRevB.88.115309 | Ge wires | 0.0347 | eV
22/10.1103/PhysRevB.88.115309 | Ge mesas | 0.066 | eV
22/10.1103/PhysRevB.88.115309 | Ge mesas | 0.098 | eV
26/10.1103/PhysRevLett.102.113001 | Silicon | 1.1 | eV
32/10.1103/PhysRevMaterials.1.024802 | white-P | 1.4 | eV
5/10.1016/j.mtsust.2023.100548 | TiO2 (c-TiO2) | 3.05 | eV
5/10.1016/j.mtsust.2023.100548 | TiO2 (mp-TiO2) | 3.05 | eV
5/10.1016/j.mtsust.2023.100548 | Perovskite (FAPbI3) | 1.66 | eV
65/10.1016/j.cpc.2020.107760 | PdSb2 | 0.010 | eV
73/10.1016/j.mtcomm.2023.107183 | wz-AlN | 6.14 | eV
73/10.1016/j.mtcomm.2023.107183 | wz-GaN | 3.37 | eV
73/10.1016/j.mtcomm.2023.107183 | zb-AlN | 5.16 | eV
73/10.1016/j.mtcomm.2023.107183 | zb-GaN | 3.16 | eV
7/10.1021/ic4018135 | SrFBiS2 | 0.8 | eV
7/10.1021/ic4018135 | LaOBiS2 | 0.82 | eV
84/10.1021/acs.nanolett.2c03524 | MAPbI3 | 1.57 | eV
84/10.1021/acs.nanolett.2c03524 | GaAs | 1.426 | eV
84/10.1021/acs.nanolett.2c03524 | CdTe | 1.50 | eV
84/10.1021/acs.nanolett.2c03524 | ZnO | 3.37 | eV
86/10.1021/acsnano.3c09001 | (BA)2(MA)n-1PbnI3n+1 | 1.5-2.3 | eV
86/10.1021/acsnano.3c09001 | (BA)(MA)PbI (n = 4) | 2.08 | eV
90/10.1038/nnano.2014.26 | WSe2 | 1.62 | eV
90/10.1038/nnano.2014.26 | WSe2 | 1.65 | eV
90/10.1038/nnano.2014.26 | WSe2 | 1.68 | eV
98/10.1039/D2CP02724K | VCClBr | 0.076 | eV
98/10.1039/D2CP02724K | VCFBr | 0.045 | eV
98/10.1039/D2CP02724K | VCFCl | 0.020 | eV
98/10.1039/D2CP02724K | VCClBr | 0.057 | eV

## 4-match
index | doi | material | value | unit | match
103 | 10.1063/1.3431755 | MgSO4·H2O (100) surface | 7.41 | eV
103 | 10.1063/1.3431755 | MgSO4·H2O (100) surface (GGA-PBE) | 5.53 | eV
110 | 10.1063/1.4918549 | Ge QDs (amorphous state) | 0.8 | eV
110 | 10.1063/1.4918549 | PECVD samples | 0.181 | eV
110 | 10.1063/1.4918549 | Sputter samples | 0.090 | eV
111 | 10.1063/1.4967315 | ZnSe | 2.5 | eV | 2
111 | 10.1063/1.4967315 | BeSe | 5.5 | eV | 2
117 | 10.1063/5.0198885 | SnO2 | 3.182 | eV | 2
117 | 10.1063/5.0198885 | SnO2 | 3.65 | eV
117 | 10.1063/5.0198885 | SnO2 | 3.59 | eV | 2
11 | 10.1038/s41467-021-21203-6 | ZnO (due to oxygen vacancy) | 0.4 | eV | 1
123 | 10.1088/1361-6528/abcf6d | BiI3 | 1.67-1.8 | eV | 1
123 | 10.1088/1361-6528/abcf6d | SbI3 | 2.1 | eV | 1
123 | 10.1088/1361-6528/abcf6d | BiOI | 1.8-1.93 | eV | 1
123 | 10.1088/1361-6528/abcf6d | BiSI | 1.57 | eV | 1
125 | 10.1088/1674-1056/abb65d | TBG (unreconstructed) | 0.015 | eV
125 | 10.1088/1674-1056/abb65d | TBG (reconstructed, θ = 1.05∘) | 0.010 | eV
129 | 10.1088/2515-7639/ab3ea2 | Ag3AuSe2 | 0.0138 | eV | 2
129 | 10.1088/2515-7639/ab3ea2 | Ag3AuSe2 | 0.060 | eV | 2
129 | 10.1088/2515-7639/ab3ea2 | Ag3AuSe2 | 0.200 | eV | 2
130 | 10.1103/PRXEnergy.2.043004 | Cmcm | 3.23 | eV | 2
130 | 10.1103/PRXEnergy.2.043004 | Amm2 | 3.08 | eV | 2
131 | 10.1103/PhysRevApplied.1.024005 | ZnO | 3.44 | eV | 1
131 | 10.1103/PhysRevApplied.1.024005 | (Material not specified) | 0.8 | eV
132 | 10.1103/PhysRevApplied.15.044004 | GaAs | 1.519 | eV | 1
138 | 10.1103/PhysRevB.104.075148 | CsV3Sb5 | 0.00085 | eV | 2
145 | 10.1103/PhysRevB.64.201405 | AlxGa1-xAs | 0.001 | eV
146 | 10.1103/PhysRevB.67.134419 | Ce8Pd24Ga | 0.020 | eV
14 | 10.1039/C7CP03960C | a-P | 1.12 | eV | 2
14 | 10.1039/C7CP03960C | b-P | 2.05 | eV | 2
14 | 10.1039/C7CP03960C | H-MoSe2 | 1.13 | eV | 1
14 | 10.1039/C7CP03960C | a-P/H-MoSe2 | 0.7 | eV | 2
163 | 10.1103/PhysRevB.94.054113 | Eu (with U) | 0.045 | eV
163 | 10.1103/PhysRevB.94.054113 | Eu and I codoped system | 0.055 | eV
177 | 10.1103/PhysRevLett.105.067403 |  | 0.001-0.005 | eV
177 | 10.1103/PhysRevLett.105.067403 |  | 300-900 | eV
183 | 10.1103/PhysRevLett.128.246401 | dxz-dyz (FeSe family) | 0.050 | eV
183 | 10.1103/PhysRevLett.128.246401 | Phonon modes (FeSe) | 0.040 | eV
183 | 10.1103/PhysRevLett.128.246401 | Spin fluctuation or other bosonic modes | 0.06 | eV
188 | 10.1103/PhysRevLett.96.117206 | YbB12 | 0.025 | eV | 1
188 | 10.1103/PhysRevLett.96.117206 | YbAl3 (hybridization gap) | 0.033 | eV
188 | 10.1103/PhysRevLett.96.117206 | YbAl3 (Kondo temperature) | 0.0505 | eV
189 | 10.1103/PhysRevMaterials.4.104008 | YTO | 2.04 | eV
189 | 10.1103/PhysRevMaterials.4.104008 | LTO | 2.45 | eV | 2
18 | 10.1088/0953-8984/27/11/115503 | GdN | 0.7 | eV | 2
18 | 10.1088/0953-8984/27/11/115503 | SmN (AFM phase) | 0.00040 | eV
18 | 10.1088/0953-8984/27/11/115503 | SmN (non-groundstate AFM configuration) | 0.21 | eV
193 | 10.1134/S106378341708025X | BaTiO3 | 0.12 | eV | 2
195 | 10.1515/nanoph-2018-0187 | (Cd,Mn)Te/(Cd,Mg)Te QW | 1.7005 | eV
195 | 10.1515/nanoph-2018-0187 | (Cd,Mn)Te/(Cd,Mg)Te QW | 1.6825 | eV
19 | 10.1088/1367-2630/16/6/065001 | ArSi (without vdW interaction) | 0.002 | eV | 2
19 | 10.1088/1367-2630/16/6/065001 | ArSi (with vdW interaction, without SOC) | 0.011 | eV | 1
19 | 10.1088/1367-2630/16/6/065001 | ArSi (with vdW interaction, with SOC) | 0.010 | eV | 1
21 | 10.1103/PhysRevB.84.014303 | Naphthalene | 0.040 | eV | 2
21 | 10.1103/PhysRevB.84.014303 | Pentacene | 0.080 | eV | 2
21 | 10.1103/PhysRevB.84.014303 | Activated gap (in hopping mobility) | 0.54t | eV
21 | 10.1103/PhysRevB.84.014303 | Intermolecular modes | 0.005-0.010 | eV
22 | 10.1103/PhysRevB.88.115309 | Ge thin film on Si | 0.020 | eV
22 | 10.1103/PhysRevB.88.115309 | Ge wires | 0.0347 | eV
22 | 10.1103/PhysRevB.88.115309 | Ge mesas | 0.066 | eV
22 | 10.1103/PhysRevB.88.115309 | Ge mesas | 0.098 | eV
26 | 10.1103/PhysRevLett.102.113001 | Silicon | 1.1 | eV
32 | 10.1103/PhysRevMaterials.1.024802 | white-P | 1.4 | eV | 2
5 | 10.1016/j.mtsust.2023.100548 | TiO2 (c-TiO2) | 3.05 | eV | 1
5 | 10.1016/j.mtsust.2023.100548 | TiO2 (mp-TiO2) | 3.05 | eV | 1
5 | 10.1016/j.mtsust.2023.100548 | Perovskite (FAPbI3) | 1.66 | eV | 1
65 | 10.1016/j.cpc.2020.107760 | PdSb2 | 0.010 | eV | 2
73 | 10.1016/j.mtcomm.2023.107183 | wz-AlN | 6.14 | eV | 2
73 | 10.1016/j.mtcomm.2023.107183 | wz-GaN | 3.37 | eV | 2
73 | 10.1016/j.mtcomm.2023.107183 | zb-AlN | 5.16 | eV | 2
73 | 10.1016/j.mtcomm.2023.107183 | zb-GaN | 3.16 | eV | 2
7 | 10.1021/ic4018135 | SrFBiS2 | 0.8 | eV | 1
7 | 10.1021/ic4018135 | LaOBiS2 | 0.82 | eV | 1
84 | 10.1021/acs.nanolett.2c03524 | MAPbI3 | 1.57 | eV
84 | 10.1021/acs.nanolett.2c03524 | GaAs | 1.426 | eV
84 | 10.1021/acs.nanolett.2c03524 | CdTe | 1.50 | eV
84 | 10.1021/acs.nanolett.2c03524 | ZnO | 3.37 | eV
86 | 10.1021/acsnano.3c09001 | (BA)2(MA)n-1PbnI3n+1 | 1.5-2.3 | eV | 1
86 | 10.1021/acsnano.3c09001 | (BA)(MA)PbI (n = 4) | 2.08 | eV | 1
90 | 10.1038/nnano.2014.26 | WSe2 | 1.62 | eV | 2
90 | 10.1038/nnano.2014.26 | WSe2 | 1.65 | eV | 2
90 | 10.1038/nnano.2014.26 | WSe2 | 1.68 | eV | 2
98 | 10.1039/D2CP02724K | VCClBr | 0.076 | eV | 1
98 | 10.1039/D2CP02724K | VCFBr | 0.045 | eV | 1
98 | 10.1039/D2CP02724K | VCFCl | 0.020 | eV | 1
98 | 10.1039/D2CP02724K | VCClBr | 0.057 | eV | 2